## sheet2
PRODUCTNO | LENGTH | DRAWING_END | MACHINE | POINTER | STATUS | SPEEDDOWNRESON | PISTONNO | DRUMSN | COUNTER | TOWERBREAKTYPE | 更换了涂覆器 | COATINGTYPE | FIBRETYPE1 | REMARK | 断点率
A5H06836Z | 45073% | 2020-12-23 20:10 | T52 |  | 1 | coating-418/几何 | SX111 | 灰343 | 0 | 1 |  | MUV1048/2038 | 3M |  | 0
A5H06836X | 45096% | 2020-12-23 16:42 | T52 | 250.911 | 1 | coating-418/几何 | SX111 | 灰391 | 1 | 1 |  | MUV1048/2038 | 3M |  | 0
A5H06836W | 28020% | 2020-12-23 13:16 | T52 | 280.312 | 1 | coating-418/几何 | SX111 | 灰402 | 2 | 1 |  | MUV1048/2038 | 3M | A班戴超2747:418大 降回2200m/min | 0
A5H06836S | 43361% | 2020-12-23 11:17 | T52 | 433.816 | 1 | 光纤强度差 | SX111 | 灰397 | 4 | 1 |  | MUV1048/2038 | 3M |  | 0
A5H06836Q | 45110% | 2020-12-23 08:15 | T52 | 451.225 | 1 | coating-418/几何 | SX111 | 灰084 | 5 | 1 |  | MUV1048/2038 | 3M | C班万远致2114:7:40工艺CC要求2200-2400,369-415km | 0
A5H06836N | 41927% | 2020-12-23 04:54 | T52 | 419.486 | 1 | coating-418/几何 | SX111 | 灰324 | 2 | 1 |  | MUV1048/2038 | 3M | C班万远致2114:4：10，工艺CC要求2000-2200,326-388km | 0
A5H06836K | 32758% | 2020-12-23 01:26 | T52 | 327.462 | 1 | coating-418/几何 | SX111 | 灰364 | 4 | 1 |  | MUV1048/2038 | 3M | C班万远致2114:上筒断点高，报告工艺CC,因前面2800m/min强度OK，CC要求换筒确认强度 | 0
A5H06836H | 10430% | 2020-12-22 22:42 | T52 | 103.87 | 1 | coating-418/几何 | SX111 | 灰370 | 10 | 1 |  | MUV1048/2038 | 3M | C班万远致2114:418大，报工艺CC，22:14,2500-2000,45-103km（2500速度，上筒换筒后塔上备1级筒子，后工艺CC要求降速，降到直接换筒，故直接使用1级筒子换筒） | 0
A5H06836G | 26371% | 2020-12-22 21:57 | T52 | 263.707 | 1 | coating-418/几何 | SX111 | 灰383 | 1 | 1 |  | MUV1048/2038 | 3M | C班万远致2114:长光纤418废，未找到工艺，报告主操要求降速，2800-2500 | 0
A5H06836E | 44124% | 2020-12-22 20:20 | T52 | 441.441 | 1 |  | SX111 | 灰304 | 1 | 1 |  | MUV1048/2038 | 3M |  | 0
A5H06836C | 38577% | 2020-12-22 17:41 | T52 | 385.617 | 1 | 升速筒 | SX111 | 灰364 | 0 | 1 |  | MUV1048/2038 | 3M |  | 0
A5H06836B | 29783% | 2020-12-22 15:11 | T52 | 298.263 | 1 | 升速筒 | SX111 | 灰363 | 2 | 1 |  | MUV1048/2038 | 3M |  | 0
A5H06836A | 8117% | 2020-12-22 12:59 | T52 | 81.172 | START |  | SX111 | 灰185 | 0 | 1 | Y | MUV1048/2038 | 3M |  | 0
A9H07147X | 22012% | 2020-12-22 07:11 | T52 | 219.977 | LAST | 拉丝速度波动 | Z6 | 灰084 | 2 | 1 |  | MUV1048/2038 | 3M | C班田虎2266:收尾降低速拉干coating | 0
A9H07147T | 44788% | 2020-12-22 05:38 | T52 | 447.742 | 1 |  | Z6 | 灰088 | 5 | 1 |  | MUV1048/2038 | 3M |  | 0
A9H07147R | 42085% | 2020-12-22 02:57 | T52 | 420.785 | 1 |  | Z6 | 灰349 | 6 | 1 |  | MUV1048/2038 | 3M |  | 0
A9H07147P | 41662% | 2020-12-22 00:26 | T52 | 416.625 | 1 |  | Z6 | 灰304 | 8 | 1 |  | MUV1048/2038 | 3M |  | 0
A9H07147M | 44118% | 2020-12-21 21:57 | T52 | 441.185 | 1 | 升速筒 | Z6 | 灰179 | 11 | 1 |  | MUV1048/2038 | 3M | C班田虎2266:21:10 315-410 2500-2800 | 0
A9H07147K | 8062% | 2020-12-21 19:03 | T52 | 80.637 | RESTART |  | Z6 | 灰395 | 1 | 1 | N | MUV1048/2038 | 3M |  | 0
A9H07147G | 32282% | 2020-12-21 17:10 | T52 | 322.341 | 1 |  | Z6 | 灰374 | 2 | TD |  | MUV1048/2038 | 3M |  | 0
A9H07147E | 45128% | 2020-12-21 15:14 | T52 | 450.949 | 1 |  | Z6 | 灰364 | 1 | 1 |  | MUV1048/2038 | 3M |  | 0
A9H07147C | 45133% | 2020-12-21 12:32 | T52 | 451.056 | 1 |  | Z6 | 灰322 | 2 | 1 |  | MUV1048/2038 | 3M |  | 0
A9H07147A | 45118% | 2020-12-21 09:50 | T52 | 451.183 | 1 |  | Z6 | 灰404 | 9 | 1 |  | MUV1048/2038 | 3M |  | 0
A5H06838Y | 45406% | 2020-12-21 07:08 | T52 | 453.959 | 1 |  | Z6 | 灰381 | 5 | 1 |  | MUV1048/2038 | 3M |  | 0
A5H06838W | 46627% | 2020-12-21 04:25 | T52 | 466.261 | 1 |  | Z6 | 灰371 | 4 | 1 |  | MUV1048/2038 | 3M |  | 0
A5H06838S | 45636% | 2020-12-21 01:37 | T52 | 456.358 | 1 |  | Z6 | 灰390 | 2 | 1 |  | MUV1048/2038 | 3M |  | 0
A5H06838Q | 45626% | 2020-12-20 22:53 | T52 | 456.276 | 1 |  | Z6 | 灰322 | 2 | 1 |  | MUV1048/2038 | 3M |  | 0
A5H06838N | 45640% | 2020-12-20 20:10 | T52 | 456.411 | 1 |  | Z6 | 125 | 3 | 1 |  | MUV1048/2038 | 3M |  | 0
A5H06838M | 22446% | 2020-12-20 17:28 | T52 | 224.354 | 1 |  | Z6 | 灰403 | 2 | 1 |  | MUV1048/2038 | 3M |  | 0
A5H06838H | 44050% | 2020-12-20 16:08 | T52 | 440.565 | 1 |  | Z6 | 灰367 | 17 | 1 |  | MUV1048/2038 | 3M |  | 0
A5H06838F | 45650% | 2020-12-20 13:32 | T52 | 456.57 | 1 |  | Z6 | 灰310 | 2 | 1 |  | MUV1048/2038 | 3M |  | 0
A5H06838D | 30357% | 2020-12-20 10:48 | T52 | 303.568 | 1 | 升速筒 | Z6 | 灰344 | 2 | 1 |  | MUV1048/2038 | 3M | C班万远致2114:升速，2400-2800 | 0
A5H06838B | 30342% | 2020-12-20 08:53 | T52 | 303.484 | 1 | 升速筒 | Z6 | 灰318 | 2 | 1 |  | MUV1048/2038 | 3M | A班戴超2747:7:40 2000-2400m/min升速交班 C班万远致2114:7;38,2000-2400,146-270KM | 0
A5H06838A | 7942% | 2020-12-20 06:26 | T52 | 79.403 | START |  | Z6 | 灰122 | 0 | 1 | N | MUV1048/2038 | 3M | A班戴超2747:200m/min速度走平 先换筒check | 0
A5H06942H | 42461% | 2020-12-19 22:30 | T52 | 424.353 | LAST | 拉丝速度波动 | Z6 | 灰348 | 2 | 1 |  | MUV1048/2038 | 3M | A班戴超2747:收尾前丝径宽 处理无效 报工艺CC要求提前收尾 | 0
A5H06942F | 40560% | 2020-12-19 19:47 | T52 | 405.455 | 1 |  | Z6 | 灰404 | 1 | 1 |  | MUV1048/2038 | 3M |  | 0
A5H06942D | 39086% | 2020-12-19 17:23 | T52 | 390.859 | 1 |  | Z6 | 灰403 | 4 | 1 |  | MUV1048/2038 | 3M |  | 0
A5H06942B | 45617% | 2020-12-19 15:04 | T52 | 456.254 | 1 |  | Z6 | 灰395 | 3 | 1 |  | MUV1048/2038 | 3M |  | 0
A5H06942A | 27621% | 2020-12-19 12:22 | T52 | 276.21 | 414T |  | Z6 | 灰375 | 1 | 1 |  | MUV1048/2038 | 3M |  | 0
A5H06969R | 49671% | 2020-12-23 20:57 | T51 |  | 1 |  | WP6 | 灰383 | 0 | 1 |  | MUV1048/2038 | 3M |  | 0
A5H06969P | 49159% | 2020-12-23 17:58 | T51 | 79.695 | 1 |  | WP6 | 灰394 | 1 | 1 |  | MUV1048/2038 | 3M |  | 0
A5H06969M | 49136% | 2020-12-23 15:01 | T51 | 491.412 | 1 |  | WP6 | 灰369 | 0 | 1 |  | MUV1048/2038 | 3M |  | 0
A5H06969H | 45747% | 2020-12-23 12:04 | T51 | 457.982 | 1 |  | WP6 | 灰373 | 0 | 1 |  | MUV1048/2038 | 3M |  | 0
A5H06969F | 49134% | 2020-12-23 09:19 | T51 | 491.022 | 1 |  | WP6 | 灰382 | 13 | 1 |  | MUV1048/2038 | 3M |  | 0
A5H06969D | 43263% | 2020-12-23 06:23 | T51 | 432.63 | 1 |  | WP6 | 灰308 | 9 | 1 |  | MUV1048/2038 | 3M | C班万远致2114:丝径宽不做紧套 | 0
A5H06969B | 35936% | 2020-12-23 03:49 | T51 | 359.109 | 1 | 升速筒 | WP6 | 灰321 | 1 | 1 |  | MUV1048/2038 | 3M | C班万远致2114:3：15强度OK,2400-2800,269-317km，丝径宽不做紧套 | 0
A5H06969A | 9376% | 2020-12-23 01:22 | T51 | 93.756 | START |  | WP6 | 灰100 | 1 | 1 | N | MUV1048/2038 | 3M | C班万远致2114:起头速度起不来，报告工艺CC要求缓慢升速，后速度上冲至2500，控制速度及张力，故多拉，2500换筒全测 | 0
A9H07151R | 53509% | 2020-12-22 18:10 | T51 | 535.287 | LAST | 产品需求 | WP6 | 灰379 | 0 | 1 |  | MUV1048/2038 | 3M |  | 0
A9H07151P | 49640% | 2020-12-22 14:35 | T51 | 495.997 | 1 |  | WP6 | 灰347 | 2 | 1 |  | MUV1048/2038 | 3M | B班曾诚1572:丝径宽不做紧套 | 0
A9H07151M | 48616% | 2020-12-22 11:36 | T51 | 486.297 | 1 |  | WP6 | 灰368 | 0 | 1 |  | MUV1048/2038 | 3M | B班曾诚1572:丝径多不做紧套 | 0
A9H07151H | 48161% | 2020-12-22 08:40 | T51 | 481.59 | 1 |  | WP6 | 灰345 | 2 | 1 |  | MUV1048/2038 | 3M |  | 0
A9H07151F | 48273% | 2020-12-22 05:46 | T51 | 482.727 | 1 |  | WP6 | 灰320 | 3 | 1 |  | MUV1048/2038 | 3M |  | 0
A9H07151D | 48161% | 2020-12-22 02:53 | T51 | 481.501 | 1 |  | WP6 | 灰363 | 5 | 1 |  | MUV1048/2038 | 3M |  | 0
A9H07151B | 35171% | 2020-12-22 | T51 | 337.17 | 1 | 产品需求 | WP6 | 灰301 | 4 | 1 |  | MUV1048/2038 | 3M |  | 0
A5H06899Z | 46444% | 2020-12-21 21:53 | T51 | 464.429 | 1 |  | WP6 | 灰222 | 2 | 1 |  | MUV1048/2038 | 3M |  | 0
A5H06899X | 48485% | 2020-12-21 19:05 | T51 | 484.481 | 1 |  | WP6 | 灰100 | 7 | 1 |  | MUV1048/2038 | 3M | B班曾诚1572:丝径多不做紧套 | 0
A5H06899T | 49664% | 2020-12-21 16:11 | T51 | 496.76 | 1 |  | WP6 | 灰387 | 0 | 1 |  | MUV1048/2038 | 3M |  | 0
A5H06899R | 49654% | 2020-12-21 13:12 | T51 | 496.536 | 1 |  | WP6 | 灰084 | 5 | 1 |  | MUV1048/2038 | 3M |  | 0
A5H06899P | 49663% | 2020-12-21 10:13 | T51 | 496.524 | 1 |  | WP6 | 灰375 | 3 | 1 |  | MUV1048/2038 | 3M |  | 0
A5H06899M | 48965% | 2020-12-21 07:13 | T51 | 489.83 | 1 |  | WP6 | 灰400 | 4 | 1 |  | MUV1048/2038 | 3M |  | 0
A5H06899H | 44160% | 2020-12-21 04:17 | T51 | 441.934 | 1 | 升速筒 | WP6 | 灰399 | 5 | 1 |  | MUV1048/2038 | 3M | A班戴超2747:升速 2500-2800m/min | 0
A5H06899F | 47123% | 2020-12-21 01:23 | T51 | 471.375 | 1 | 升速筒 | WP6 | 灰321 | 4 | 1 |  | MUV1048/2038 | 3M | A班戴超2747:升速 2200-2500m/min | 0
A5H06899E | 6061% | 2020-12-20 21:48 | T51 | 60.595 | RESTART |  | WP6 | 灰069 | 0 | 1 | Y | MUV1048/2038 | 3M |  | 0
A5H06899D | 4802% | 2020-12-20 18:02 | T51 | 47.917 | 1 | 塔断多 | WP6 | 灰349 | 0 | TD |  | MUV1048/2038 | 3M | C班万远致2114:出大丝径堵die断 | 0
A5H06899C | 10890% | 2020-12-20 17:42 | T51 | 108.899 | RESTART |  | WP6 | 灰088 | 2 | 1 | N | MUV1048/2038 | 3M | C班万远致2114:16:10 Drum B筛出24km整盘，开始升速 | 0
A5H06899B | 10195% | 2020-12-20 15:22 | T51 | 101.957 | 1 | 光纤强度差 | WP6 | 灰321 | 1 | JS |  | MUV1048/2038 | 3M | C班万远致2114:上筒全测筒断3把，报工艺YJG要求换筒降低速，丝径宽不做紧套 | 0
A5H06899A | 7124% | 2020-12-20 14:40 | T51 | 61.739 | START |  | WP6 | 灰198 | 5 | 1 | Y | MUV1048/2038 | 3M | C班万远致2114:按要求多进15个棒子，速度升至2400走平，直接2400m/min换筒全测，355包含于420内 | 0
A9H07141Q | 37241% | 2020-12-20 05:20 | T51 | 372.551 | LAST | 光纤强度差 | WP6 | 灰394 | 0 | 1 |  | MUV1048/2038 | 3M | A班戴超2747:丝径宽 处理无效. 报工艺CC 要求砍断 | 0
A9H07141N | 48097% | 2020-12-20 02:45 | T51 | 480.97 | 1 | 光纤强度差 | WP6 | 灰320 | 3 | 1 |  | MUV1048/2038 | 3M |  | 0
A9H07141K | 48678% | 2020-12-19 23:30 | T51 | 486.62 | 1 | 光纤强度差 | WP6 | 灰088 | 7 | 1 |  | MUV1048/2038 | 3M |  | 0
A9H07141G | 49150% | 2020-12-19 20:12 | T51 | 491.7 | 1 | 光纤强度差 | WP6 | 灰373 | 0 | 1 |  | MUV1048/2038 | 3M |  | 0
A9H07141E | 49118% | 2020-12-19 16:55 | T51 | 491.178 | 1 | 光纤强度差 | WP6 | 灰380 | 2 | 1 |  | MUV1048/2038 | 3M |  | 0
A9H07141C | 49109% | 2020-12-19 13:38 | T51 | 491.094 | 1 | 光纤强度差 | WP6 | 灰362 | 3 | 1 |  | MUV1048/2038 | 3M |  | 0
A5H06925E | 47073% | 2020-12-23 20:33 | T50 | 68.914 | 1 | 升速筒 | WC4 | 灰088 | 1 | 1 |  | MUV1048/2038 | 3M | B班郭峰874:19:40 2450-2800 330-430 | 0
A5H06925C | 40297% | 2020-12-23 17:23 | T50 | 383.797 | 1 | 升速筒 | WC4 | 灰396 | 4 | 1 |  | MUV1048/2038 | 3M |  | 0
A5H06925B | 27883% | 2020-12-23 14:24 | T50 | 278.834 | 1 | body循环器/制冷机故障 | WC4 | 灰389 | 5 | JS |  | MUV1048/2038 | 3M | A班黄科1392:BODY循环器温度过高 降低速等待机械维修 机械维修完毕升速 | 0
A5H06925A | 6987% | 2020-12-23 11:17 | T50 | 69.806 | START |  | WC4 | 灰203 | 0 | 1 | Y | MUV1048/2038 | 3M |  | 0
A5H06945M | 6167% | 2020-12-22 23:16 | T50 | 61.243 | RESTART |  | WC4 | 灰148 | 12 | TD | N | MUV1048/2038 | 3M |  | 0
A5H06945K | 3236% | 2020-12-22 21:37 | T50 | 31.99 | RESTART |  | WC4 | 灰210 | 10 | TD | Y | MUV1048/2038 | 3M |  | 0
A5H06945H | 3000% | 2020-12-22 18:09 | T50 | 30 | RESTART |  | WC4 | 灰015 | 0 | TD | Y | MUV1048/2038 | 3M |  | 0
A5H06945G | 20943% | 2020-12-22 15:47 | T50 | 209.428 | 1 |  | WC4 | 灰336 | 0 | TD |  | MUV1048/2038 | 3M |  | 0
A5H06945E | 42543% | 2020-12-22 14:31 | T50 | 425.305 | 1 |  | WC4 | 灰311 | 9 | 1 |  | MUV1048/2038 | 3M |  | 0
A5H06945C | 32776% | 2020-12-22 11:59 | T50 | 327.827 | 1 | 升速筒 | WC4 | 灰322 | 0 | 1 |  | MUV1048/2038 | 3M | B班郭峰874:10:45 2500-2800 130-290 | 0
A5H06945B | 28482% | 2020-12-22 09:57 | T50 | 284.911 | 1 | 升速筒 | WC4 | 灰389 | 0 | 1 |  | MUV1048/2038 | 3M | B班郭峰874:8:40 2100-2500 115-240KM | 0
A5H06945A | 6775% | 2020-12-22 07:42 | T50 | 67.688 | START |  | WC4 | 灰028 | 0 | 1 | Y | MUV1048/2038 | 3M |  | 0
A9H07148N | 19033% | 2020-12-22 01:06 | T50 | 190.073 | LAST | 光纤准直差 | WC4 | 灰392 | 1 | 1 |  | MUV1048/2038 | 3M |  | 0
A9H07148K | 49123% | 2020-12-21 23:52 | T50 | 491.082 | 1 |  | WC4 | 灰366 | 5 | 1 |  | MUV1048/2038 | 3M |  | 0
A9H07148G | 49149% | 2020-12-21 21:02 | T50 | 491.508 | 1 |  | WC4 | 灰317 | 2 | 1 |  | MUV1048/2038 | 3M |  | 0
A9H07148E | 49153% | 2020-12-21 18:03 | T50 | 491.322 | 1 |  | WC4 | 灰371 | 4 | 1 |  | MUV1048/2038 | 3M |  | 0
A9H07148C | 38287% | 2020-12-21 15:07 | T50 | 382.837 | 1 | 升速筒 | WC4 | 灰370 | 0 | 1 |  | MUV1048/2038 | 3M | B班郭峰874:14:21 2600-2800 260-340KM | 0
A9H07148B | 27388% | 2020-12-21 12:41 | T50 | 273.958 | 1 | 升速筒 | WC4 | 灰150 | 0 | 1 |  | MUV1048/2038 | 3M | B班郭峰874:12:00 2400-2600 170-220KM | 0
A9H07148A | 23808% | 2020-12-21 10:49 | T50 | 238.116 | 1 | 升速筒 | WC4 | 灰018 | 0 | 1 |  | MUV1048/2038 | 3M | B班郭峰874:10:00 2200-2400 125-190 | 0
A5H06903Z | 28755% | 2020-12-21 09:03 | T50 | 287.59 | 1 | 升速筒 | WC4 | 灰369 | 1 | 1 |  | MUV1048/2038 | 3M | B班郭峰874:接班后查之前筒强度ok，开始升速到2200；8:10 2000-2200 180-250kM | 0
A5H06903X | 42383% | 2020-12-21 06:41 | T50 | 423.811 | 1 | 光纤强度差 | WC4 | 灰178 | 4 | 1 |  | MUV1048/2038 | 3M |  | 0
A5H06903T | 49065% | 2020-12-21 03:04 | T50 | 490.79 | 1 | 光纤强度差 | WC4 | 灰179 | 2 | 1 |  | MUV1048/2038 | 3M |  | 0
A5H06903R | 49068% | 2020-12-20 22:56 | T50 | 490.806 | 1 | 光纤强度差 | WC4 | 灰167 | 3 | 1 |  | MUV1048/2038 | 3M |  | 0
A5H06903P | 49102% | 2020-12-20 18:49 | T50 | 490.975 | 1 | 光纤强度差 | WC4 | 灰206 | 2 | 1 |  | MUV1048/2038 | 3M | C班张庭琛5000287:上筒断4把，报告工艺yjg，要求降速，换筒check | 0
A5H06903M | 40335% | 2020-12-20 15:12 | T50 | 403.346 | 1 | 升速筒 | WC4 | 灰061 | 13 | 1 |  | MUV1048/2038 | 3M | C班张庭琛5000287:13.52 ， 2200-2400， 193-370km | 0
A5H06903K | 28520% | 2020-12-20 12:22 | T50 | 285.233 | 1 | 升速筒 | WC4 | 灰388 | 1 | 1 |  | MUV1048/2038 | 3M | C班张庭琛5000287:11:00,1900-2200,114-255km | 0
A5H06903G | 48667% | 2020-12-20 09:59 | T50 | 487.001 | 1 | 光纤强度差 | WC4 | 灰396 | 0 | 1 |  | MUV1048/2038 | 3M |  | 0
A5H06903E | 30912% | 2020-12-20 05:20 | T50 | 309.131 | 1 | 光纤强度差 | WC4 | 灰347 | 2 | 1 |  | MUV1048/2038 | 3M |  | 0
A5H06903C | 44139% | 2020-12-20 03:02 | T50 | 441.393 | 1 | 升速筒 | WC4 | 灰375 | 5 | 1 |  | MUV1048/2038 | 3M | A班黄科1392:1:30 2100-2400 236-410KM | 0
A5H06903B | 19300% | 2020-12-19 23:27 | T50 | 193.196 | 1 | 光纤强度差 | WC4 | 灰322 | 0 | 1 |  | MUV1048/2038 | 3M |  | 0
A5H06903A | 6553% | 2020-12-19 21:50 | T50 | 65.344 | START |  | WC4 | 灰105 | 2 | 1 | N | MUV1048/2038 | 3M |  | 0
A9H07139T | 52379% | 2020-12-19 13:31 | T50 | 523.821 | LAST |  | WC4 | 灰396 | 1 | 1 |  | MUV1048/2038 | 3M | C班张庭琛5000287:收尾后不更换涂覆器，拉干coating | 0
A9H07157C | 49154% | 2020-12-23 21:52 | T49 |  | 1 |  | W021 | 灰360 | 0 | 1 |  | MUV1048/2038 | 3M |  | 0
A9H07157A | 49122% | 2020-12-23 18:55 | T49 | 252.502 | 1 |  | W021 | 灰366 | 0 | 1 |  | MUV1048/2038 | 3M |  | 0
A5H06968Y | 49150% | 2020-12-23 15:59 | T49 | 119.67 | 1 |  | W021 | 灰345 | 6 | 1 |  | MUV1048/2038 | 3M |  | 0
A5H06968W | 49118% | 2020-12-23 13:03 | T49 | 274.544 | 1 |  | W021 | 灰372 | 2 | 1 |  | MUV1048/2038 | 3M |  | 0
A5H06968S | 49128% | 2020-12-23 10:07 | T49 | 490.387 | 1 |  | W021 | 灰320 | 10 | 1 |  | MUV1048/2038 | 3M |  | 0
A5H06968Q | 49124% | 2020-12-23 07:11 | T49 | 490.98 | 1 |  | W021 | 灰349 | 1 | 1 |  | MUV1048/2038 | 3M |  | 0
A5H06968N | 49138% | 2020-12-23 04:15 | T49 | 491.433 | 1 |  | W021 | 灰365 | 5 | 1 |  | MUV1048/2038 | 3M |  | 0
A5H06968K | 49123% | 2020-12-23 01:19 | T49 | 491.19 | 1 |  | W021 | 灰367 | 3 | 1 |  | MUV1048/2038 | 3M |  | 0
A5H06968G | 49119% | 2020-12-22 22:27 | T49 | 490.754 | 1 | 升速筒 | W021 | 灰320 | 4 | 1 |  | MUV1048/2038 | 3M | C班张庭琛5000287:21.25， 2500-2800 ， 334-460km | 0
A5H06968F | 29928% | 2020-12-22 19:11 | T49 | 299.127 | 1 | 升速筒 | W021 | 灰206 | 0 | 1 |  | MUV1048/2038 | 3M | B班郭峰874:18:30 2200-2500 200-260 | 0
A5H06968E | 23974% | 2020-12-22 16:57 | T49 | 239.922 | 1 | 升速筒 | W021 | 灰149 | 0 | 1 |  | MUV1048/2038 | 3M |  | 0
A5H06968D | 7977% | 2020-12-22 15:02 | T49 | 79.774 | RESTART |  | W021 | 灰015 | 2 | 1 | Y | MUV1048/2038 | 3M |  | 0
A5H06968C | 888% | 2020-12-22 12:24 | T49 | 8.874 | 1 | 光纤强度差 | W021 | 灰013 | 0 | KD |  | MUV1048/2038 | 3M |  | 0
A5H06968B | 15212% | 2020-12-22 11:35 | T49 | 151.198 | 1 | 光纤强度差 | W021 | 灰321 | 51 | JS |  | MUV1048/2038 | 3M |  | 0
A5H06968A | 7456% | 2020-12-22 10:26 | T49 | 74.387 | START | 升速筒 | W021 | 灰145 | 7 | 1 | Y | MUV1048/2038 | 3M |  | 0
A9H07146T | 24728% | 2020-12-22 02:41 | T49 | 247.114 | LAST | 光纤准直差 | W021 | 灰390 | 1 | 1 |  | MUV1048/2038 | 3M |  | 0
A9H07146R | 49116% | 2020-12-22 01:05 | T49 | 491.433 | 1 |  | W021 | 灰308 | 1 | 1 |  | MUV1048/2038 | 3M |  | 0
A9H07146P | 49133% | 2020-12-21 22:11 | T49 | 491.339 | 1 |  | W021 | 灰400 | 1 | 1 |  | MUV1048/2038 | 3M |  | 0
A9H07146M | 44828% | 2020-12-21 19:09 | T49 | 448.388 | 1 |  | W021 | 灰391 | 3 | 1 |  | MUV1048/2038 | 3M |  | 0
A9H07146H | 46219% | 2020-12-21 16:29 | T49 | 461.917 | 1 |  | W021 | 灰393 | 1 | 1 |  | MUV1048/2038 | 3M |  | 0
A9H07146F | 47119% | 2020-12-21 13:45 | T49 | 470.917 | 1 | 升速筒 | W021 | 灰346 | 4 | 1 |  | MUV1048/2038 | 3M | B班郭峰874:13:15 2700-2800 380-420KM | 0
A9H07146D | 30025% | 2020-12-21 10:51 | T49 | 300.158 | 1 | 升速筒 | W021 | 灰395 | 1 | 1 |  | MUV1048/2038 | 3M | B班郭峰874:10:00 2500-2700 170-250KM | 0
A9H07146B | 32681% | 2020-12-21 08:55 | T49 | 326.918 | 1 | 升速筒 | W021 | 灰398 | 2 | 1 |  | MUV1048/2038 | 3M | B班郭峰874:接班查之前筒强度ok，升速到2500；8:10 2300-2500 220-280KM | 0
A5H06951Z | 42970% | 2020-12-21 06:34 | T49 | 429.616 | 1 | 光纤强度差 | W021 | 灰383 | 2 | 1 |  | MUV1048/2038 | 3M |  | 0
A5H06951X | 49094% | 2020-12-21 03:26 | T49 | 490.945 | 1 | 光纤强度差 | W021 | 灰304 | 3 | 1 |  | MUV1048/2038 | 3M |  | 0
A5H06951T | 49098% | 2020-12-20 23:52 | T49 | 491.165 | 1 | 光纤强度差 | W021 | 灰346 | 2 | 1 |  | MUV1048/2038 | 3M |  | 0
A5H06951R | 32320% | 2020-12-20 20:23 | T49 | 323.358 | 1 | 光纤强度差 | W021 | 灰381 | 1 | 1 |  | MUV1048/2038 | 3M | A班黄科1392:19:20 2800-2300 19-288KM | 0
A5H06951P | 49124% | 2020-12-20 18:09 | T49 | 491.238 | 1 |  | W021 | 灰301 | 8 | 1 |  | MUV1048/2038 | 3M |  | 0
A5H06951M | 49134% | 2020-12-20 15:11 | T49 | 491.402 | 1 |  | W021 | 灰365 | 7 | 1 |  | MUV1048/2038 | 3M |  | 0
A5H06951H | 49154% | 2020-12-20 12:19 | T49 | 491.629 | 1 |  | W021 | 灰370 | 1 | 1 |  | MUV1048/2038 | 3M |  | 0
A5H06951F | 49116% | 2020-12-20 09:34 | T49 | 491.291 | 1 |  | W021 | 灰392 | 3 | 1 |  | MUV1048/2038 | 3M |  | 0
A5H06951D | 49134% | 2020-12-20 06:22 | T49 | 491.537 | 1 | 升速筒 | W021 | 灰397 | 1 | 1 |  | MUV1048/2038 | 3M | A班黄科1392:5：17 2400-2800 324-490KM | 0
A5H06951B | 37342% | 2020-12-20 03:03 | T49 | 373.49 | 1 | 升速筒 | W021 | 灰160 | 1 | 1 |  | MUV1048/2038 | 3M | A班黄科1392:1:53 2000-2400 217-341KM | 0
A5H06951A | 7247% | 2020-12-20 00:03 | T49 | 72.467 | START |  | W021 | 灰074 | 0 | 1 | N | MUV1048/2038 | 3M | A班黄科1392:2000走平 | 0
A9H07138W | 47950% | 2020-12-19 16:09 | T49 | 479.593 | LAST | 拉丝速度波动 | WO21 | 灰392 | 2 | 1 |  | MUV1048/2038 | 3M | C班张庭琛5000287:收尾速度波动，降低速砍断收尾 | 0
A9H07138S | 49119% | 2020-12-19 13:10 | T49 | 491.4 | 1 |  | WO21 | 灰394 | 1 | 1 |  | MUV1048/2038 | 3M |  | 0
A9H07152X | 46626% | 2020-12-23 18:41 | T48 |  | LAST | 塔断多 | W022 | 灰329 | 0 | 1 |  | MUV1048/2038 | 3M |  | 0
A9H07152T | 48818% | 2020-12-23 13:47 | T48 | 488.52 | 1 | 塔断多 | W022 | 灰018 | 1 | 1 |  | MUV1048/2038 | 3M |  | 0
A9H07152S | 21875% | 2020-12-23 08:50 | T48 | 218.768 | 1 | 塔断多 | W022 | 灰022 | 2 | 1 |  | MUV1048/2038 | 3M |  | 0
A9H07152R | 6026% | 2020-12-23 06:32 | T48 | 60.225 | RESTART |  | W022 | 灰043 | 0 | 1 | Y | MUV1048/2038 | 3M | C班李奇彪0103260:工艺cc要求1600起头 | 0
A9H07152Q | 9699% | 2020-12-23 02:42 | T48 | 96.774 | 1 | 光纤强度差 | W022 | 灰230 | 0 | TD |  | MUV1048/2038 | 3M |  | 0
A9H07152P | 25806% | 2020-12-23 01:53 | T48 | 258.103 | 1 | 升速筒 | W022 | 灰167 | 3 | 1 |  | MUV1048/2038 | 3M | C班李奇彪0103260:工艺cc要求升速1800-2000 170-230 | 0
A9H07152N | 27146% | 2020-12-22 23:30 | T48 | 271.626 | 1 | 升速筒 | W022 | 灰092 | 0 | 1 |  | MUV1048/2038 | 3M | C班李奇彪0103260:工艺cc要求升速1600-1800 180-240 | 0
A9H07152M | 6003% | 2020-12-22 20:45 | T48 | 59.928 | RESTART |  | W022 | 灰205 | 0 | 1 | Y | MUV1048/2038 | 3M | B班李成辉2288:p2主轴报警处理后ok，晚升速 C班李奇彪0103260:塔断多工艺要求1600起头 | 0
A9H07152K | 17464% | 2020-12-22 17:42 | T48 |  | 1 | 光纤强度差 | W022 | 灰371 | 0 | TD |  | MUV1048/2038 | 3M |  | 0
A9H07152G | 41067% | 2020-12-22 16:01 | T48 | 410.965 | 1 | 光纤强度差 | W022 | 灰218 | 2 | 1 |  | MUV1048/2038 | 3M |  | 0
A9H07152E | 33144% | 2020-12-22 12:04 | T48 | 331.582 | 1 | 光纤强度差 | W022 | 灰167 | 2 | 1 |  | MUV1048/2038 | 3M | B班田浩2959:提前换筒check强度 | 0
A9H07152C | 36983% | 2020-12-22 08:58 | T48 | 369.903 | 1 | 升速筒 | W022 | 灰148 | 6 | 1 |  | MUV1048/2038 | 3M | C班李奇彪0103260:升速交班1600-2000 B班田浩2959:上筒断点高占升1800m/min240-340km 7:45-8:35 | 0
A9H07152B | 18860% | 2020-12-22 05:10 | T48 | 188.175 | 1 | 光纤强度差 | W022 | 灰070 | 11 | 1 |  | MUV1048/2038 | 3M | C班李奇彪0103260:升速筒强度差报告工艺张勇要求降速2000-1600 110-150 | 0
A9H07152A | 22019% | 2020-12-22 03:27 | T48 | 220.11 | 1 | 升速筒 | W022 | 灰230 | 2 | 1 |  | MUV1048/2038 | 3M | C班李奇彪0103260:升速1600-2000 150-190 | 0
A5H06892Z | 5995% | 2020-12-22 01:15 | T48 | 59.869 | RESTART |  | W022 | 灰028 | 1 | 1 | Y | MUV1048/2038 | 3M | C班李奇彪0103260:塔断多工艺张勇要求1600起头 C班李奇彪0103260:熔接穿丝 | 0
A5H06892Y | 3340% | 2020-12-21 21:50 | T48 | 33.124 | RESTART |  | W022 | 灰089 | 8 | TD | Y | MUV1048/2038 | 3M | C班李奇彪0103260:升速时塔断 | 0
A5H06892W | 7308% | 2020-12-21 18:17 | T48 | 72.739 | START |  | W022 | 灰189 | 24 | TD | Y | MUV1048/2038 | 3M |  | 0
A5H06892X-20201221200508 | 581.8% | 2020-12-21 18:09 | T48 |  | 1 |  | W022 |  | 0 |  |  | MUV1048/2038 | 3M |  | 0
A5H06892T | 23710% | 2020-12-21 15:10 | T48 | 237.101 | 1 |  | W022 | 灰349 | 1 | TD |  | MUV1048/2038 | 3M |  | 0
A5H06892R | 44737% | 2020-12-21 13:43 | T48 | 447.526 | 1 |  | W022 | 灰394 | 2 | 1 |  | MUV1048/2038 | 3M |  | 0
A5H06892P | 45160% | 2020-12-21 11:00 | T48 | 451.769 | 1 |  | W022 | 灰229 | 1 | 1 |  | MUV1048/2038 | 3M |  | 0
A5H06892M | 43525% | 2020-12-21 08:17 | T48 | 435.35 | 1 |  | W022 | 灰373 | 4 | 1 |  | MUV1048/2038 | 3M |  | 0
A5H06892H | 45131% | 2020-12-21 05:39 | T48 | 451.318 | 1 |  | W022 | 灰325 | 5 | 1 |  | MUV1048/2038 | 3M |  | 0
A5H06892F | 45159% | 2020-12-21 02:57 | T48 | 451.822 | 1 |  | W022 | 灰363 | 1 | 1 |  | MUV1048/2038 | 3M |  | 0
A5H06892D | 43187% | 2020-12-21 00:11 | T48 | 432.069 | 1 | 升速筒 | W022 | 灰342 | 2 | 1 |  | MUV1048/2038 | 3M | A班徐峰3171:23:10 280--400 2400--2750 | 0
A5H06892B | 43057% | 2020-12-20 21:18 | T48 | 430.572 | 1 | 升速筒 | W022 | 灰180 | 4 | 1 |  | MUV1048/2038 | 3M | A班徐峰3171:19:50 230--380 2100---2500 | 0
A5H06892A | 8253% | 2020-12-20 18:03 | T48 | 82.491 | START |  | W022 | 灰074 | 1 | 1 | N | MUV1048/2038 | 3M |  | 0
A9H07142Y | 25774% | 2020-12-20 11:33 | T48 | 257.651 | LAST | 拉丝速度波动 | W022 | 灰219 | 1 | 1 |  | MUV1048/2038 | 3M |  | 0
A9H07142X | 7869% | 2020-12-20 09:42 | T48 | 78.658 | RESTART |  | W022 | 灰099 | 1 | 1 | N | MUV1048/2038 | 3M | C班李奇彪0103260:时间未输（ddw断降低速处理20分钟PS，上筒1分钟PA) | 0
A9H07142W | 1822% | 2020-12-20 08:21 | T48 | 17.847 | 1 |  | W022 | 灰391 | 1 | TD |  | MUV1048/2038 | 3M |  | 0
A9H07142S | 40438% | 2020-12-20 08:06 | T48 | 405.429 | 1 |  | W022 | 灰381 | 2 | 1 |  | MUV1048/2038 | 3M |  | 0
A9H07142Q | 47629% | 2020-12-20 05:37 | T48 | 476.166 | 1 | 拉丝速度波动 | W022 | 灰401 | 3 | 1 |  | MUV1048/2038 | 3M |  | 0
A9H07142N | 47619% | 2020-12-20 02:34 | T48 | 476.295 | 1 |  | W022 | 灰310 | 2 | 1 |  | MUV1048/2038 | 3M |  | 0
A9H07142K | 46162% | 2020-12-19 23:39 | T48 | 461.514 | 1 |  | W022 | 灰378 | 6 | 1 |  | MUV1048/2038 | 3M |  | 0
A9H07142G | 46120% | 2020-12-19 20:53 | T48 | 461.199 | 1 |  | W022 | 灰174 | 5 | 1 |  | MUV1048/2038 | 3M |  | 0
A9H07142E | 42091% | 2020-12-19 18:05 | T48 | 421.04 | 1 |  | W022 | 灰393 | 4 | 1 |  | MUV1048/2038 | 3M |  | 0
A9H07142C | 45303% | 2020-12-19 15:33 | T48 | 453.259 | 1 |  | W022 | 灰401 | 2 | 1 |  | MUV1048/2038 | 3M |  | 0
A9H07142A | 43273% | 2020-12-19 12:49 | T48 | 432.953 | 1 |  | W022 | 灰364 | 4 | 1 |  | MUV1048/2038 | 3M |  | 0
A5H06953X | 42251% | 2020-12-23 21:36 | T47 | 0 | 1 |  | WS0 | 灰379 | 0 | 1 |  | MUV1048/2038 | 3M |  | 0
A5H06953T | 40218% | 2020-12-23 19:02 | T47 | 0 | 1 |  | WS0 | 灰178 | 0 | 1 |  | MUV1048/2038 | 3M |  | 0
A5H06953R | 44218% | 2020-12-23 16:34 | T47 | 404.939 | 1 |  | WS0 | 灰401 | 1 | 1 |  | MUV1048/2038 | 3M |  | 0
A5H06953P | 43415% | 2020-12-23 13:52 | T47 | 434.447 | 1 |  | WS0 | 灰384 | 2 | 1 |  | MUV1048/2038 | 3M |  | 0
A5H06953M | 45130% | 2020-12-23 11:13 | T47 | 196.779 | 1 |  | WS0 | 灰363 | 2 | 1 |  | MUV1048/2038 | 3M |  | 0
A5H06953H | 44135% | 2020-12-23 08:30 | T47 | 441.662 | 1 | 升速筒 | WS0 | 灰343 | 3 | 1 |  | MUV1048/2038 | 3M | C班方卫5000187:7:40 310--400 2500--2800 | 0
A5H06953F | 45125% | 2020-12-23 05:35 | T47 | 451.69 | 1 | 升速筒 | WS0 | 灰222 | 0 | 1 |  | MUV1048/2038 | 3M | C班李奇彪0103260:升速2000-2500 310-420 | 0
A5H06953E | 29220% | 2020-12-23 01:57 | T47 | 292.417 | 1 | 光纤强度差 | WS0 | 灰384 | 0 | 1 |  | MUV1048/2038 | 3M | C班李奇彪0103260:升速筒强度差报告工艺cc要求降速2800-2000 200-265 | 0
A5H06953C | 42102% | 2020-12-23 00:03 | T47 | 421.112 | 1 | 升速筒 | WS0 | 灰373 | 5 | 1 |  | MUV1048/2038 | 3M | C班李奇彪0103260:升速2500-2800 310-390 | 0
A5H06953B | 29651% | 2020-12-22 21:18 | T47 | 296.425 | 1 | 升速筒 | WS0 | 灰393 | 4 | 1 |  | MUV1048/2038 | 3M | C班李奇彪0103260:升速2100-2500 190-265 | 0
A5H06953A | 7732% | 2020-12-22 18:59 | T47 | 77.398 | START |  | WS0 | 灰230 | 0 | 1 | N | MUV1048/2038 | 3M |  | 0
A9H07149W | 38956% | 2020-12-22 11:30 | T47 | 390.747 | LAST | 拉丝速度波动 | WS0 | 灰214 | 0 | 1 |  | MUV1048/2038 | 3M |  | 0
A9H07149T | 6706% | 2020-12-22 08:23 | T47 | 67.034 | RESTART |  | WS0 | 灰078 | 0 | 1 | N | MUV1048/2038 | 3M |  | 0
A9H07149R | 39508% | 2020-12-22 06:37 | T47 | 395.023 | 1 |  | WS0 | 灰346 | 2 | TD |  | MUV1048/2038 | 3M | C班李奇彪0103260:p1换p2断，救回 | 0
A9H07149P | 42135% | 2020-12-22 04:11 | T47 | 421.596 | 1 |  | WS0 | 灰381 | 0 | 1 |  | MUV1048/2038 | 3M |  | 0
A9H07149M | 40253% | 2020-12-22 01:37 | T47 | 402.857 | 1 |  | WS0 | 灰367 | 0 | 1 |  | MUV1048/2038 | 3M |  | 0
A9H07149H | 42518% | 2020-12-21 23:10 | T47 | 425.336 | 1 |  | WS0 | 灰378 | 2 | 1 |  | MUV1048/2038 | 3M |  | 0
A9H07149F | 40162% | 2020-12-21 20:35 | T47 | 401.826 | 1 |  | WS0 | 灰403 | 3 | 1 |  | MUV1048/2038 | 3M |  | 0
A9H07149D | 44054% | 2020-12-21 18:08 | T47 | 440.48 | 1 |  | WS0 | 灰348 | 5 | 1 |  | MUV1048/2038 | 3M |  | 0
A9H07149B | 42199% | 2020-12-21 15:26 | T47 | 421.986 | 1 |  | WS0 | 灰345 | 5 | 1 |  | MUV1048/2038 | 3M |  | 0
A5H06890Z | 45151% | 2020-12-21 12:52 | T47 | 451.719 | 1 |  | WS0 | 灰366 | 1 | 1 |  | MUV1048/2038 | 3M |  | 0
A5H06890X | 41199% | 2020-12-21 10:07 | T47 | 412.36 | 1 |  | WS0 | 灰230 | 7 | 1 |  | MUV1048/2038 | 3M |  | 0
A5H06890T | 45119% | 2020-12-21 07:36 | T47 | 451.268 | 1 |  | WS0 | 灰379 | 1 | 1 |  | MUV1048/2038 | 3M |  | 0
A5H06890R | 36940% | 2020-12-21 04:51 | T47 | 369.66 | 1 |  | WS0 | 灰387 | 2 | 1 |  | MUV1048/2038 | 3M |  | 0
A5H06890P | 45147% | 2020-12-21 02:35 | T47 | 451.672 | 1 |  | WS0 | 灰365 | 2 | 1 |  | MUV1048/2038 | 3M |  | 0
A5H06890M | 44448% | 2020-12-20 23:50 | T47 | 443.564 | 1 |  | WS0 | 灰366 | 6 | 1 |  | MUV1048/2038 | 3M |  | 0
A5H06890H | 45118% | 2020-12-20 21:08 | T47 | 451.372 | 1 |  | WS0 | 灰376 | 3 | 1 |  | MUV1048/2038 | 3M |  | 0
A5H06890F | 40060% | 2020-12-20 18:23 | T47 | 400.821 | 1 |  | WS0 | 灰382 | 1 | 1 |  | MUV1048/2038 | 3M |  | 0
A5H06890D | 42112% | 2020-12-20 15:56 | T47 | 421.197 | 1 | 升速筒 | WS0 | 灰179 | 1 | 1 |  | MUV1048/2038 | 3M | C班李奇彪0103260:升速2500-2800 330-390 | 0
A5H06890B | 36080% | 2020-12-20 13:09 | T47 | 360.959 | 1 | 升速筒 | WS0 | 灰166 | 1 | 1 |  | MUV1048/2038 | 3M | C班李奇彪0103260:2200-2500， 200-330km | 0
A5H06890A | 6012% | 2020-12-20 10:31 | T47 | 60.088 | START |  | WS0 | 灰074 | 0 | 1 | N | MUV1048/2038 | 3M |  | 0
A5H06950Y | 18463% | 2020-12-20 04:00 | T47 | 184.465 | LAST | 塔断多 | WS0 | 灰077 | 1 | 1 |  | MUV1048/2038 | 3M | A班黄小珑4310:收尾砍断，降低速拉空coating | 0
A5H06950W | 43289% | 2020-12-20 02:19 | T47 | 433.069 | 1 | 塔断多 | WS0 | 灰092 | 1 | 1 |  | MUV1048/2038 | 3M |  | 0
A5H06950T | 7007% | 2020-12-19 22:52 | T47 | 70.088 | RESTART |  | WS0 | 灰083 | 0 | 1 | N | MUV1048/2038 | 3M |  | 0
A5H06950R | 44080% | 2020-12-19 21:00 | T47 | 440.899 | 1 |  | WS0 | 灰365 | 0 | TD |  | MUV1048/2038 | 3M |  | 0
A5H06950P | 39082% | 2020-12-19 18:19 | T47 | 390.768 | 1 |  | WS0 | 灰370 | 0 | 1 |  | MUV1048/2038 | 3M |  | 0
A5H06950M | 41158% | 2020-12-19 15:59 | T47 | 411.562 | 1 |  | WS0 | 灰368 | 3 | 1 |  | MUV1048/2038 | 3M |  | 0
A5H06950H | 43121% | 2020-12-19 13:31 | T47 | 430.286 | 1 |  | WS0 | 灰384 | 4 | 1 |  | MUV1048/2038 | 3M |  | 0
A9H07155T | 32956% | 2020-12-23 22:35 | T46 |  | 1 |  | W105 |  | 0 |  |  | MUV1048/2038 | 3M |  | 0
A9H07155R | 46112% | 2020-12-23 20:30 | T46 |  | 1 | 拉丝速度波动 | W105 | 灰325 | 0 | 1 |  | MUV1048/2038 | 3M |  | 0
A9H07155P | 42653% | 2020-12-23 17:36 | T46 | 420.424 | 1 | 拉丝速度波动 | W105 | 灰363 | 0 | 1 |  | MUV1048/2038 | 3M |  | 0
A9H07155M | 44172% | 2020-12-23 14:58 | T46 | 441.906 | 1 | 拉丝速度波动 | W105 | 灰365 | 1 | 1 |  | MUV1048/2038 | 3M |  | 0
A9H07155H | 44024% | 2020-12-23 12:13 | T46 | 440.461 | 1 | 拉丝速度波动 | W105 | 灰392 | 0 | 1 |  | MUV1048/2038 | 3M |  | 0
A9H07155F | 42860% | 2020-12-23 09:28 | T46 | 428.445 | 1 | 拉丝速度波动 | W105 | 灰342 | 4 | 1 |  | MUV1048/2038 | 3M |  | 0
A9H07155D | 42880% | 2020-12-23 06:49 | T46 | 428.789 | 1 | 实验要求 | W105 | 灰366 | 3 | 1 |  | MUV1048/2038 | 3M |  | 0
A9H07155B | 42860% | 2020-12-23 04:09 | T46 |  | 1 | 实验要求 | W105 | 灰388 | 0 | 1 |  | MUV1048/2038 | 3M |  | 0
A5H06891Z | 43111% | 2020-12-23 01:30 | T46 | 431.562 | 1 | 实验要求 | W105 | 灰402 | 0 | 1 |  | MUV1048/2038 | 3M |  | 0
A5H06891X | 42569% | 2020-12-22 22:49 | T46 | 425.702 | 1 | 实验要求 | W105 | 灰387 | 1 | 1 |  | MUV1048/2038 | 3M |  | 0
A5H06891T | 45123% | 2020-12-22 20:10 | T46 | 451.336 | 1 | 实验要求 | W105 | 灰342 | 0 | 1 |  | MUV1048/2038 | 3M | C班吴一明4041:HE大2700拉丝 | 0
A5H06891R | 40833% | 2020-12-22 17:21 | T46 | 408.443 | 1 | 升速筒 | W105 | 灰349 | 1 | 1 |  | MUV1048/2038 | 3M | B班李成辉2288:16:00 200-370 2300-2700 | 0
A5H06891Q | 7197% | 2020-12-22 14:23 | T46 | 71.971 | RESTART |  | W105 | 灰207 | 0 | 1 | N | MUV1048/2038 | 3M |  | 0
A5H06891N | 45709% | 2020-12-22 12:30 | T46 | 457.2 | 1 | 产品需求 | W105 | 灰387 | 2 | TD |  | MUV1048/2038 | 3M | B班李成辉2288:HE冲顶 | 0
A5H06891K | 46112% | 2020-12-22 09:38 | T46 | 461.229 | 1 | 实验要求 | W105 | 灰367 | 1 | 1 |  | MUV1048/2038 | 3M |  | 0
A5H06891G | 40782% | 2020-12-22 06:47 | T46 | 407.823 | 1 | 升速筒 | W105 | 灰374 | 0 | 1 |  | MUV1048/2038 | 3M | C班吴一明4041:升速，2400-2800，速度升至2700时长冷却管HE9.4，暂升2700 | 0
A5H06891E | 32922% | 2020-12-22 03:59 | T46 | 329.234 | 1 | 升速筒 | W105 | 灰200 | 1 | 1 |  | MUV1048/2038 | 3M | C班李奇彪0103260:2:50 2000-2400 170-295 | 0
A5H06891D | 5602% | 2020-12-22 01:11 | T46 | 56.025 | RESTART |  | W105 | 灰218 | 0 | 1 | Y | MUV1048/2038 | 3M |  | 0
A5H06891C | 961.6% | 2020-12-21 22:45 | T46 | 8.068 | 1 | 光纤强度差 | W105 | 灰018 | 0 | KD |  | MUV1048/2038 | 3M | C班吴一明4041:22:15出强度，忙于T45上筒未升速，后22:35准备升速时发现连断两把，报告工艺要求砍断重拉 | 0
A5H06891B | 12519% | 2020-12-21 21:20 | T46 | 124.907 | 1 | 光纤强度差 | W105 | 灰342 | 10 | JS |  | MUV1048/2038 | 3M | C班吴一明4041:断点高工艺YJG要求换筒降低速 | 0
A5H06891A | 7085% | 2020-12-21 20:21 | T46 | 70.854 | START |  | W105 | 灰180 | 10 | 1 | N | MUV1048/2038 | 3M |  | 0
A9H07144W | 34416% | 2020-12-21 12:19 | T46 | 345.057 | LAST | 拉丝速度波动 | W105 | 灰318 | 0 | 1 |  | MUV1048/2038 | 3M |  | 0
A9H07144S | 46119% | 2020-12-21 09:53 | T46 | 461.173 | 1 | 拉丝速度波动 | W105 | 灰403 | 5 | 1 |  | MUV1048/2038 | 3M |  | 0
A9H07144Q | 44575% | 2020-12-21 07:00 | T46 | 445.822 | 1 | 拉丝速度波动 | W105 | 灰382 | 0 | 1 |  | MUV1048/2038 | 3M |  | 0
A9H07144N | 40072% | 2020-12-21 04:15 | T46 | 401.088 | 1 | 升速筒 | W105 | 灰374 | 0 | 1 |  | MUV1048/2038 | 3M | A班高祥5000176:3:32升速，2500-2750,288km-370km | 0
A9H07144K | 46132% | 2020-12-21 01:36 | T46 | 461.561 | 1 | 塔断多 | W105 | 灰395 | 0 | 1 |  | MUV1048/2038 | 3M | A班高祥5000176:多塔拉丝人员不足，且塔断多暂未升速 | 0
A9H07144G | 40056% | 2020-12-20 22:31 | T46 | 400.894 | 1 | 升速筒 | W105 | 灰362 | 2 | 1 |  | MUV1048/2038 | 3M | A班黄小珑4310:21:44升速，2200-2500,285km-370km | 0
A9H07144F | 6570% | 2020-12-20 19:28 | T46 | 65.712 | RESTART |  | W105 | 灰383 | 0 | 1 | N | MUV1048/2038 | 3M |  | 0
A9H07144E | 9734% | 2020-12-20 17:58 | T46 | 95.976 | 1 | 塔断多 | W105 | 灰344 | 1 | TD |  | MUV1048/2038 | 3M |  | 0
A9H07144D | 8185% | 2020-12-20 17:17 | T46 | 81.876 | RESTART |  | W105 | 灰222 | 0 | 1 | N | MUV1048/2038 | 3M |  | 0
A9H07144C | 5096% | 2020-12-20 15:38 | T46 | 50.094 | 1 |  | W105 | 灰400 | 3 | TD |  | MUV1048/2038 | 3M | C班吴一明4041:遇丝径DDW断 | 0
A9H07144A | 46628% | 2020-12-20 15:20 | T46 | 466.159 | 1 |  | W105 | 灰347 | 4 | 1 |  | MUV1048/2038 | 3M |  | 0
A5H06893Y | 43109% | 2020-12-20 12:29 | T46 | 431.118 | 1 | 升速筒 | W105 | 灰389 | 3 | 1 |  | MUV1048/2038 | 3M | C班方卫5000187:11:40 2400-2750 297-397 | 0
A5H06893X | 6934% | 2020-12-20 09:33 | T46 | 69.315 | RESTART |  | W105 | 灰179 | 0 | 1 | N | MUV1048/2038 | 3M |  | 0
A5H06893T | 45244% | 2020-12-20 08:00 | T46 | 452.22 | 1 |  | W105 | 灰376 | 3 | TD |  | MUV1048/2038 | 3M |  | 0
A5H06893R | 46128% | 2020-12-20 05:11 | T46 | 461.569 | 1 |  | W105 | 灰398 | 0 | 1 |  | MUV1048/2038 | 3M |  | 0
A5H06893P | 46120% | 2020-12-20 02:22 | T46 | 461.17 | 1 |  | W105 | 灰368 | 2 | 1 |  | MUV1048/2038 | 3M |  | 0
A5H06893M | 46116% | 2020-12-19 23:35 | T46 | 461.394 | 1 |  | W105 | 灰349 | 1 | 1 |  | MUV1048/2038 | 3M |  | 0
A5H06893K | 10926% | 2020-12-19 20:49 | T46 | 109.2 | 1 | 升速筒 | W105 | 灰398 | 1 | 1 |  | MUV1048/2038 | 3M | A班周凡1731:20:5 0-80 2500-2750 | 0
A5H06893G | 46148% | 2020-12-19 20:08 | T46 | 461.861 | 1 | 光纤强度差 | W105 | 灰178 | 1 | 1 |  | MUV1048/2038 | 3M |  | 0
A5H06893E | 46102% | 2020-12-19 16:53 | T46 | 461.194 | 1 | 升速筒 | W105 | 灰022 | 4 | 1 |  | MUV1048/2038 | 3M | C班吴一明4041:升速，2100-2400.自动升速速度2400走平换筒 | 0
A5H06893D | 7886% | 2020-12-19 13:14 | T46 | 78.888 | RESTART |  | W105 | 灰229 | 0 | 1 | N | MUV1048/2038 | 3M | C班吴一明4041:筛选12:11出强度，11:15升速 | 0
A5H06913B | 46132% | 2020-12-23 20:15 | T45 | 24.901 | 1 |  | WR7 | 灰342 | 0 | 1 |  | MUV1048/2038 | 3M |  | 0
A5H06913A | 20092% | 2020-12-23 17:24 | T45 | 200.675 | 414T |  | WR7 | 灰210 | 1 | 1 |  | MUV1048/2038 | 3M |  | 0
A9H07156K | 14545% | 2020-12-23 16:11 | T45 | 145.308 | 414B |  | WR7 | 灰179 | 6 | 1 |  | MUV1048/2038 | 3M |  | 0
A9H07156G | 40915% | 2020-12-23 15:18 | T45 | 409.077 | 1 |  | WR7 | 灰376 | 2 | 1 |  | MUV1048/2038 | 3M |  | 0
A9H07156F | 19025% | 2020-12-23 12:48 | T45 | 190.244 | 1 |  | WR7 | 灰387 | 0 | 1 |  | MUV1048/2038 | 3M | A班高祥5000176:筒子振动值大1.2提前换筒 | 0
A9H07156D | 45776% | 2020-12-23 11:39 | T45 | 457.39 | 1 |  | WR7 | 灰403 | 6 | 1 |  | MUV1048/2038 | 3M |  | 0
A9H07156B | 44735% | 2020-12-23 08:51 | T45 | 447.357 | 1 |  | WR7 | 灰393 | 2 | 1 |  | MUV1048/2038 | 3M |  | 0
A5H06912Z | 44520% | 2020-12-23 06:08 | T45 | 445.187 | 1 |  | WR7 | 灰396 | 1 | 1 |  | MUV1048/2038 | 3M |  | 0
A5H06912X | 45684% | 2020-12-23 03:26 | T45 | 456.982 | 1 |  | WR7 | 灰404 | 1 | 1 |  | MUV1048/2038 | 3M |  | 0
A5H06912T | 46420% | 2020-12-23 00:39 | T45 | 464.158 | 1 | 升速筒 | WR7 | 灰325 | 1 | 1 |  | MUV1048/2038 | 3M | C班吴一明4041:升速，2500-2800 | 0
A5H06912R | 33186% | 2020-12-22 21:36 | T45 | 332.021 | 1 | 升速筒 | WR7 | 灰084 | 0 | 1 |  | MUV1048/2038 | 3M | C班吴一明4041:升速，2200-2500 | 0
A5H06912Q | 5842% | 2020-12-22 19:08 | T45 | 58.388 | RESTART |  | WR7 | 灰018 | 0 | 1 | Y | MUV1048/2038 | 3M |  | 0
A5H06912P | 1237% | 2020-12-22 16:56 | T45 | 12.368 | 1 | 光纤强度差 | WR7 | 灰012 | 0 | KD |  | MUV1048/2038 | 3M | B班李成辉2288:等待强度结果，砍断 | 0
A5H06912N | 12540% | 2020-12-22 15:50 | T45 | 125.189 | 1 | 光纤强度差 | WR7 | 灰381 | 14 | JS |  | MUV1048/2038 | 3M |  | 0
A5H06912M | 6744% | 2020-12-22 14:52 | T45 | 67.436 | RESTART |  | WR7 | 灰155 | 12 | 1 | Y | MUV1048/2038 | 3M | B班李成辉2288:起头无355 | 0
A5H06912H | 40528% | 2020-12-22 12:02 | T45 | 405.193 | 1 | coating-418/几何 | WR7 | 灰229 | 1 | TD |  | MUV1048/2038 | 3M |  | 0
A5H06912F | 47106% | 2020-12-22 09:21 | T45 | 471.043 | 1 | coating-418/几何 | WR7 | 灰317 | 2 | 1 |  | MUV1048/2038 | 3M |  | 0
A5H06912D | 47121% | 2020-12-22 06:11 | T45 | 470.801 | 1 | coating-418/几何 | WR7 | 灰343 | 10 | 1 |  | MUV1048/2038 | 3M | C班吴一明4041:418大，报告工艺ZY暂不升速 | 0
A5H06912B | 36679% | 2020-12-22 03:01 | T45 | 366.757 | 1 | 升速筒 | WR7 | 灰399 | 2 | 1 |  | MUV1048/2038 | 3M | C班吴一明4041:升速，2200-2500 | 0
A5H06912A | 6198% | 2020-12-22 00:15 | T45 | 61.975 | START |  | WR7 | 灰014 | 1 | 1 | Y | MUV1048/2038 | 3M |  | 0
A9H07145S | 37134% | 2020-12-21 15:39 | T45 | 370.703 | LAST | coating-418/几何 | WR7 | 灰221 | 3 | 1 |  | MUV1048/2038 | 3M |  | 0
A9H07145Q | 48605% | 2020-12-21 12:43 | T45 | 486.24 | 1 | coating-418/几何 | WR7 | 灰220 | 1 | 1 |  | MUV1048/2038 | 3M |  | 0
A9H07145N | 46133% | 2020-12-21 09:30 | T45 | 461.322 | 1 | coating-418/几何 | WR7 | 灰343 | 7 | 1 |  | MUV1048/2038 | 3M |  | 0
A9H07145M | 22309% | 2020-12-21 06:25 | T45 | 223.131 | 1 | coating-418/几何 | WR7 | 灰391 | 2 | 1 |  | MUV1048/2038 | 3M | A班高祥5000176:按主操JP要求提前换筒确认418 | 0
A9H07145K | 26317% | 2020-12-21 04:54 | T45 | 263.344 | 1 | coating-418/几何 | WR7 | 灰345 | 1 | 1 |  | MUV1048/2038 | 3M | A班高祥5000176:418大报告主操JP，要求降速2500.2750-2500,140km-230km | 0
A9H07145G | 46125% | 2020-12-21 03:13 | T45 | 461.254 | 1 |  | WR7 | 灰402 | 2 | 1 |  | MUV1048/2038 | 3M | A班徐峰3171:张力小，准直波动大 | 0
A9H07145E | 46131% | 2020-12-21 00:25 | T45 | 460.479 | 1 |  | WR7 | 灰389 | 0 | 1 |  | MUV1048/2038 | 3M |  | 0
A9H07145C | 40362% | 2020-12-20 21:36 | T45 | 403.732 | 1 |  | WR7 | 灰372 | 1 | 1 |  | MUV1048/2038 | 3M | A班黄小珑4310:张力小准直波动极大 | 0
A9H07145A | 41800% | 2020-12-20 19:09 | T45 | 418.175 | 1 |  | WR7 | 灰391 | 4 | 1 |  | MUV1048/2038 | 3M |  | 0
A5H06955Y | 46505% | 2020-12-20 16:36 | T45 | 464.902 | 1 |  | WR7 | 灰229 | 4 | 1 |  | MUV1048/2038 | 3M |  | 0
A5H06955W | 47138% | 2020-12-20 13:46 | T45 | 471.471 | 1 |  | WR7 | 灰363 | 2 | 1 |  | MUV1048/2038 | 3M |  | 0
A5H06955S | 47133% | 2020-12-20 10:54 | T45 | 471.077 | 1 |  | WR7 | 灰390 | 4 | 1 |  | MUV1048/2038 | 3M |  | 0
A5H06955Q | 49145% | 2020-12-20 08:03 | T45 | 491.086 | 1 |  | WR7 | 灰342 | 5 | 1 |  | MUV1048/2038 | 3M |  | 0
A5H06955N | 48131% | 2020-12-20 05:03 | T45 | 481.493 | 1 |  | WR7 | 灰341 | 0 | 1 |  | MUV1048/2038 | 3M |  | 0
A5H06955K | 48115% | 2020-12-20 02:08 | T45 | 481.426 | 1 |  | WR7 | 灰371 | 3 | 1 |  | MUV1048/2038 | 3M |  | 0
A5H06955G | 48119% | 2020-12-19 23:12 | T45 | 481.138 | 1 |  | WR7 | 灰391 | 6 | 1 |  | MUV1048/2038 | 3M |  | 0
A5H06955E | 48114% | 2020-12-19 20:15 | T45 | 481.139 | 1 | 升速筒 | WR7 | 灰400 | 0 | 1 |  | MUV1048/2038 | 3M |  | 0
A5H06955C | 46619% | 2020-12-19 17:05 | T45 | 466.042 | 1 | 升速筒 | WR7 | 灰218 | 6 | 1 |  | MUV1048/2038 | 3M | C班吴一明4041:升速，2200-2500 | 0
A5H06955B | 11001% | 2020-12-19 13:35 | T45 | 110.043 | 1 | 432/433 | WR7 | 灰371 | 0 | 1 |  | MUV1048/2038 | 3M | C班吴一明4041:433大，大幅度升温check强度 | 0
A5H06955A | 6917% | 2020-12-19 12:44 | T45 | 69.149 | START |  | WR7 | 灰056 | 0 | 1 | N | MUV1048/2038 | 3M |  | 0
A5H06964A | 7692% | 2020-12-23 20:54 | T44 | 52.616 | START |  | W020 | 钢013 | 1 | 1 | N | MUV1048/2038 | 3M |  | 0
A5H06967W | 28835% | 2020-12-23 09:25 | T44 | 288.334 | LAST | 拉丝速度波动 | W020 | 钢020 | 0 | 1 |  | MUV1048/2038 | 3M | A班黄小珑4310:收尾速度波动 | 0
A5H06967R | 63445% | 2020-12-23 07:14 | T44 | 634.521 | 1 | 拉丝速度波动 | W020 | 钢019 | 1 | 1 |  | MUV1048/2038 | 3M | C班方卫5000187:丝径宽 不做紧套 收尾速度波动 | 0
A5H06967N | 85168% | 2020-12-23 03:11 | T44 | 851.803 | 1 |  | W020 | 钢007 | 2 | 1 |  | MUV1048/2038 | 3M | C班方卫5000187:丝径宽 不做紧套 | 0
A5H06967H | 86876% | 2020-12-22 21:57 | T44 | 868.913 | 1 |  | W020 | 钢005 | 0 | 1 |  | MUV1048/2038 | 3M |  | 0
A5H06967E | 87315% | 2020-12-22 16:38 | T44 | 872.996 | 1 | 实验要求 | W020 | 钢013 | 6 | 1 |  | MUV1048/2038 | 3M |  | 0
A5H06967B | 87358% | 2020-12-22 11:12 | T44 | 873.588 | 1 | 实验要求 | W020 | 钢019 | 2 | 1 |  | MUV1048/2038 | 3M | B班吴昱1835:丝径宽未做紧套 | 0
A5H06967A | 11108% | 2020-12-22 05:46 | T44 |  | 414T |  | W020 | 钢25 | 0 | 1 |  | MUV1048/2038 | 3M | C班方卫5000187:418大提前换筒确认418 | 0
A5H06966M | 88699% | 2020-12-22 05:06 | T44 | 886.807 | 414B |  | W020 | 钢007 | 2 | 1 |  | MUV1048/2038 | 3M |  | 0
A5H06966G | 84123% | 2020-12-21 23:39 | T44 | 841.214 | 1 |  | W020 | 钢014 | 1 | 1 |  | MUV1048/2038 | 3M |  | 0
A5H06966D | 82372% | 2020-12-21 18:31 | T44 | 823.659 | 1 | 升速筒 | W020 | 钢018 | 7 | 1 |  | MUV1048/2038 | 3M | B班郭峰874:17:40 V2500--V2700M 700--780KM | 0
A5H06966B | 32450% | 2020-12-21 13:05 | T44 | 324.509 | 1 | 升速筒 | W020 | 钢006 | 0 | 1 |  | MUV1048/2038 | 3M | B班吴昱1835:12:00 V2200--V2500M 165--270KM | 0
A5H06966A | 10917% | 2020-12-21 10:41 | T44 | 108.934 | START |  | W020 | 钢017 | 2 | 1 | Y | MUV1048/2038 | 3M | B班吴昱1835:升速中途出连续355无长段长 晚换筒 | 0
A9H07143K | 20075% | 2020-12-21 03:31 | T44 | 200.791 | LAST | 拉丝速度波动 | W020 | 钢007 | 0 | 1 |  | MUV1048/2038 | 3M | A班徐峰3171:速度冲，直接收尾，收尾速度波动 | 0
A9H07143F | 78281% | 2020-12-21 01:50 | T44 | 782.838 | 1 | 光纤强度差 | W020 | 钢025 | 6 | 1 |  | MUV1048/2038 | 3M | A班戴超2747:丝径宽未做紧套 | 0
A9H07143D | 57546% | 2020-12-20 20:25 | T44 | 575.644 | 1 | 升速筒 | W020 | 钢020 | 0 | 1 |  | MUV1048/2038 | 3M | A班黄科1392:余长不多升速2400m/min走平换筒 | 0
A9H07143A | 85247% | 2020-12-20 16:04 | T44 | 852.719 | 1 | 光纤强度差 | W020 | 钢017 | 1 | 1 |  | MUV1048/2038 | 3M |  | 0
A5H06963X | 85242% | 2020-12-20 09:40 | T44 | 852.457 | 1 | 光纤强度差 | W020 | 钢023 | 10 | 1 |  | MUV1048/2038 | 3M |  | 0
A5H06963S | 85986% | 2020-12-20 03:08 | T44 | 859.711 | 1 | 光纤强度差 | W020 | 钢019 | 7 | 1 |  | MUV1048/2038 | 3M |  | 0
A5H06963P | 84747% | 2020-12-19 20:37 | T44 | 847.659 | 1 | 光纤强度差 | W020 | 钢003 | 0 | 1 |  | MUV1048/2038 | 3M |  | 0
A5H06963K | 65966% | 2020-12-19 14:08 | T44 | 659.514 | 1 | 光纤强度差 | W020 | 钢006 | 3 | 1 |  | MUV1048/2038 | 3M | C班方卫5000187:强度差 工艺要求降速 2700-2200 | 0
A5H06910E | 23750% | 2020-12-23 20:36 | T43 |  | 1 | 实验要求 | W098 | 灰367 | 0 | 1 |  | MUV1048/2030 | 3M |  | 0
A5H06910D | 28009% | 2020-12-23 18:57 | T43 | 202.022 | 1 | ddw故障 | W098 | 灰084 | 1 | 1 |  | MUV1048/2030 | 3M |  | 0
A5H06910C | 23713% | 2020-12-23 17:02 | T43 | 237.107 | 1 | 升速筒 | W098 | 灰322 | 7 | 1 |  | MUV1048/2030 | 3M |  | 0
A5H06910B | 22675% | 2020-12-23 15:10 | T43 | 226.838 | 1 | 升速筒 | W098 | 灰397 | 1 | 1 |  | MUV1048/2030 | 3M | A班黄小珑4310:升速2100m/min | 0
A5H06910A | 7475% | 2020-12-23 13:08 | T43 | 74.783 | START |  | W098 | 灰218 | 1 | 1 | N | MUV1048/2030 | 3M |  | 0
A9P03547B | 2895% | 2020-12-23 04:20 | T43 | 28.839 | LAST | 光纤准直差 | W098 | 灰394 | 0 | KD |  | MUV1048/2030 |  | C班方卫5000187:415报废工艺CC要求关炉升棒检查 | 0
A9P03547A | 4754% | 2020-12-23 03:59 | T43 | 47.529 | 1 | 光纤准直差 | W098 | 灰341 | 0 | 1 |  | MUV1048/2030 |  |  | 0
A0P03547Z | 21294% | 2020-12-23 03:29 | T43 | 213.051 | 1 | 光纤准直差 | W098 | 灰347 | 1 | 1 |  | MUV1048/2030 |  |  | 0
A0P03547Y | 29240% | 2020-12-23 01:15 | T43 | 292.508 | 1 | 光纤准直差 | W098 | 灰368 | 1 | 1 |  | MUV1048/2030 |  |  | 0
A0P03547X | 21289% | 2020-12-22 22:19 | T43 | 213.114 | 1 | 光纤准直差 | W098 | 灰380 | 0 | 1 |  | MUV1048/2030 |  | C班方卫5000187:落套筒准直极差 在线调整无效降速2400-1600 弹开长冷却管 | 0
A0P03547W | 29586% | 2020-12-22 20:27 | T43 | 295.944 | 1 | 塔断多 | W098 | 灰318 | 0 | 1 |  | MUV1048/2030 |  |  | 0
A0P03547T | 8865% | 2020-12-22 18:03 | T43 | 88.65 | RESTART |  | W098 | 灰338 | 0 | 1 | N | MUV1048/2030 |  |  | 0
A0P03547S | 26423% | 2020-12-22 15:21 | T43 | 264.145 | 1 | 塔断多 | W098 | 灰392 | 3 | TD |  | MUV1048/2030 |  |  | 0
A0P03547R | 29883% | 2020-12-22 13:21 | T43 | 298.784 | 1 | 塔断多 | W098 | 灰391 | 3 | 1 |  | MUV1048/2030 |  | B班吴昱1835:12:20 V2000--V2200M 180--250KM | 0
A0P03547Q | 23576% | 2020-12-22 10:57 | T43 | 235.786 | 1 | 塔断多 | W098 | 灰392 | 1 | 1 |  | MUV1048/2030 |  |  | 0
A0P03547P | 7907% | 2020-12-22 09:00 | T43 | 79.02 | RESTART |  | W098 | 灰392 | 0 | 1 | N | MUV1048/2030 |  |  | 0
A0P03547N | 25131% | 2020-12-22 07:08 | T43 | 252.359 | 1 | ddw故障 | W098 | 灰372 | 2 | TD |  | MUV1048/2030 |  |  | 0
A0P03547M | 28543% | 2020-12-22 05:23 | T43 | 285.133 | 1 | ddw故障 | W098 | 灰342 | 3 | 1 |  | MUV1048/2030 |  |  | 0
A0P03547K | 25563% | 2020-12-22 03:24 | T43 | 255.632 | 1 | ddw故障 | W098 | 灰365 | 0 | 1 |  | MUV1048/2030 |  |  | 0
A0P03547H | 29603% | 2020-12-22 01:37 | T43 | 296.164 | 1 | ddw故障 | W098 | 灰395 | 0 | 1 |  | MUV1048/2030 |  |  | 0
A0P03547G | 24655% | 2020-12-21 23:33 | T43 | 246.542 | 1 | ddw故障 | W098 | 灰370 | 0 | 1 |  | MUV1048/2030 |  |  | 0
A0P03547F | 29698% | 2020-12-21 21:50 | T43 | 296.992 | 1 | ddw故障 | W098 | 灰376 | 0 | 1 |  | MUV1048/2030 |  |  | 0
A0P03547E | 17994% | 2020-12-21 19:46 | T43 | 180.151 | 1 | 实验要求 | W098 | 灰390 | 0 | 1 |  | MUV1048/2030 |  |  | 0
A0P03547D | 29906% | 2020-12-21 18:31 | T43 | 298.45 | 1 | 升速筒 | W098 | 灰362 | 0 | 1 |  | MUV1048/2030 |  | B班郭峰874:17:35 V2200--V2400M 180--250KM | 0
A0P03547C | 24107% | 2020-12-21 16:20 | T43 | 240.883 | 1 | 实验要求 | W098 | 灰369 | 7 | 1 |  | MUV1048/2030 |  |  | 0
A0P03547B | 29901% | 2020-12-21 14:31 | T43 | 298.345 | 1 | 升速筒 | W098 | 灰367 | 1 | 1 |  | MUV1048/2030 |  | B班吴昱1835:13:30 V2000--V2200M 187--250KM | 0
A0P03547A | 10382% | 2020-12-21 12:03 | T43 | 103.796 | START |  | W098 | 灰028 | 4 | 1 | Y | MUV1048/2030 |  | B班吴昱1835:升速中途临近换筒时连续355报警 晚换筒 | 0
A0P03533Z | 22474% | 2020-12-21 03:11 | T43 | 224.718 | LAST | 拉丝速度波动 | W098 | 灰320 | 2 | 1 |  | MUV1048/2030 |  | A班黄小珑4310:临收尾准直不佳，降速弹冷却管拉完 | 0
A0P03533Y | 21022% | 2020-12-21 00:42 | T43 | 210.302 | 1 | ddw故障 | W098 | 灰092 | 0 | 1 |  | MUV1048/2030 |  |  | 0
A0P03533X | 28084% | 2020-12-20 23:14 | T43 | 280.997 | 1 | ddw故障 | W098 | 灰100 | 0 | 1 |  | MUV1048/2030 |  |  | 0
A0P03533W | 28021% | 2020-12-20 21:15 | T43 | 280.267 | 1 | ddw故障 | W098 | 灰388 | 0 | 1 |  | MUV1048/2030 |  |  | 0
A0P03533T | 19361% | 2020-12-20 19:16 | T43 | 193.706 | 1 | ddw故障 | W098 | 灰396 | 1 | 1 |  | MUV1048/2030 |  |  | 0
A0P03533S | 28107% | 2020-12-20 17:55 | T43 | 281.068 | 1 | ddw故障 | W098 | 灰380 | 3 | 1 |  | MUV1048/2030 |  |  | 0
A0P03533R | 25252% | 2020-12-20 15:57 | T43 | 252.707 | 1 | ddw故障 | W098 | 灰377 | 0 | 1 |  | MUV1048/2030 |  |  | 0
A0P03533Q | 28791% | 2020-12-20 14:11 | T43 | 287.811 | 1 | ddw故障 | W098 | 灰395 | 1 | 1 |  | MUV1048/2030 |  |  | 0
A0P03533P | 23959% | 2020-12-20 12:11 | T43 | 239.738 | 1 | ddw故障 | W098 | 灰366 | 0 | 1 |  | MUV1048/2030 |  |  | 0
A0P03533N | 28786% | 2020-12-20 10:31 | T43 | 287.863 | 1 | ddw故障 | W098 | 灰373 | 4 | 1 |  | MUV1048/2030 |  |  | 0
A0P03533M | 20724% | 2020-12-20 08:34 | T43 | 207.343 | 1 | ddw故障 | W098 | 灰399 | 0 | 1 |  | MUV1048/2030 |  | C班方卫5000187:DDW抖动大 提前换筒 控温速度波动平均速度低 | 0
A0P03533K | 22395% | 2020-12-20 07:04 | T43 | 224.02 | 1 | ddw故障 | W098 | 灰404 | 1 | 1 |  | MUV1048/2030 |  |  | 0
A0P03533H | 26032% | 2020-12-20 05:29 | T43 | 260.282 | 1 | ddw故障 | W098 | 灰387 | 2 | 1 |  | MUV1048/2030 |  |  | 0
A0P03533G | 26313% | 2020-12-20 03:39 | T43 | 262.88 | 1 | ddw故障 | W098 | 灰363 | 0 | 1 |  | MUV1048/2030 |  |  | 0
A0P03533F | 29696% | 2020-12-20 01:50 | T43 | 297.029 | 1 | ddw故障 | W098 | 灰384 | 0 | 1 |  | MUV1048/2030 |  |  | 0
A0P03533E | 24344% | 2020-12-19 23:44 | T43 | 243.378 | 1 | ddw故障 | W098 | 灰340 | 1 | 1 |  | MUV1048/2030 |  |  | 0
A0P03533D | 24624% | 2020-12-19 22:01 | T43 | 246.187 | 1 | ddw故障 | W098 | 灰388 | 2 | 1 |  | MUV1048/2030 |  |  | 0
A0P03533C | 25648% | 2020-12-19 20:15 | T43 | 256.482 | 1 | 升速筒 | W098 | 灰389 | 0 | 1 |  | MUV1048/2030 |  | A班黄小珑4310:升速2400m/min接班换筒 | 0
A0P03533B | 24595% | 2020-12-19 18:14 | T43 | 246.186 | 1 | 升速筒 | W098 | 灰366 | 5 | 1 |  | MUV1048/2030 |  | C班方卫5000187:17:45 1800-2100 187-210 | 0
A0P03533A | 6897% | 2020-12-19 16:01 | T43 | 68.963 | START |  | W098 | 灰310 | 0 | 1 | Y | MUV1048/2030 |  |  | 0
A5H06923Q | 45106% | 2020-12-23 22:03 | T42 |  | 1 |  | Z11 | 灰344 | 0 | 1 |  | DSM1078/2500 | 3M |  | 0
A5H06923N | 40007% | 2020-12-23 18:59 | T42 | 174.346 | 1 |  | Z11 | 灰368 | 1 | 1 |  | DSM1078/2500 | 3M |  | 0
A5H06923K | 41440% | 2020-12-23 16:18 | T42 |  | 1 |  | Z11 | 灰375 | 0 | 1 |  | DSM1078/2500 | 3M |  | 0
A5H06923G | 41993% | 2020-12-23 13:32 | T42 | 419.951 | 1 |  | Z11 | 灰364 | 1 | 1 |  | DSM1078/2500 | 3M |  | 0
A5H06923E | 39319% | 2020-12-23 10:43 | T42 | 393.389 | 1 | 升速筒 | Z11 | 灰368 | 1 | 1 |  | DSM1078/2500 | 3M | A班肖攀4397:10:10升速 300--340 2200--2500 A班肖攀4397:丝径宽 不做紧套 | 0
A5H06923C | 32782% | 2020-12-23 07:47 | T42 | 327.691 | 1 | 光纤强度差 | Z11 | 灰375 | 2 | 1 |  | DSM1078/2500 | 3M |  | 0
A5H06923B | 26089% | 2020-12-23 05:17 | T42 | 260.924 | 1 | 升速筒 | Z11 | 灰400 | 4 | 1 |  | DSM1078/2500 | 3M | C班田虎2266:4:35 170-230 2000-2200 | 0
A5H06923A | 7712% | 2020-12-23 03:10 | T42 | 77.213 | START |  | Z11 | 070 | 0 | 1 | Y | DSM1078/2500 | 3M |  | 0
A9H07150X | 30003% | 2020-12-22 20:16 | T42 | 299.831 | LAST | 拉丝速度波动 | Z11 | 灰390 | 6 | 1 |  | DSM1078/2500 | 3M | C班田虎2266:收尾拉干coating | 0
A9H07150W | 29085% | 2020-12-22 17:41 | T42 | 290.816 | 1 | coating-418/几何 | Z11 | 灰308 | 0 | 1 |  | DSM1078/2500 | 3M |  | 0
A9H07150S | 45094% | 2020-12-22 15:27 | T42 | 451.039 | 1 | coating-418/几何 | Z11 | 灰322 | 2 | 1 |  | DSM1078/2500 | 3M |  | 0
A9H07150Q | 45075% | 2020-12-22 12:01 | T42 | 450.836 | 1 | coating-418/几何 | Z11 | 灰400 | 1 | 1 |  | DSM1078/2500 | 3M |  | 0
A9H07150N | 45087% | 2020-12-22 08:36 | T42 | 451.247 | 1 | coating-418/几何 | Z11 | 灰310 | 0 | 1 |  | DSM1078/2500 | 3M |  | 0
A9H07150K | 44978% | 2020-12-22 05:09 | T42 | 450.118 | 1 | coating-418/几何 | Z11 | 灰384 | 2 | 1 |  | DSM1078/2500 | 3M |  | 0
A9H07150G | 45067% | 2020-12-22 01:43 | T42 | 450.648 | 1 | coating-418/几何 | Z11 | 灰394 | 5 | 1 |  | DSM1078/2500 | 3M |  | 0
A9H07150E | 44073% | 2020-12-21 22:17 | T42 | 440.755 | 1 | coating-418/几何 | Z11 | 灰178 | 1 | 1 |  | DSM1078/2500 | 3M |  | 0
A9H07150C | 34392% | 2020-12-21 18:56 | T42 | 344.155 | 1 | coating-418/几何 | Z11 | 灰341 | 1 | 1 |  | DSM1078/2500 | 3M | B班王凯4674:417大不做紧套 | 0
A9H07150A | 45090% | 2020-12-21 16:18 | T42 | 450.69 | 1 | coating-418/几何 | Z11 | 灰324 | 3 | 1 |  | DSM1078/2500 | 3M | B班王凯4674:418大不做紧套 | 0
A5H06889Y | 45097% | 2020-12-21 12:52 | T42 | 450.955 | 1 | coating-418/几何 | Z11 | 灰384 | 4 | 1 |  | DSM1078/2500 | 3M | B班王凯4674:418大不做紧套 | 0
A5H06889W | 45082% | 2020-12-21 09:27 | T42 | 450.744 | 1 | coating-418/几何 | Z11 | 灰397 | 3 | 1 |  | DSM1078/2500 | 3M | B班陈明4098:418大不做紧套 | 0
A5H06889S | 37025% | 2020-12-21 06:00 | T42 | 370.309 | 1 | coating-418/几何 | Z11 | 灰396 | 7 | 1 |  | DSM1078/2500 | 3M | A班肖攀4397:418大，未做紧套 | 0
A5H06889Q | 40487% | 2020-12-21 03:11 | T42 | 404.853 | 1 | coating-418/几何 | Z11 | 灰088 | 0 | 1 |  | DSM1078/2500 | 3M | A班万晟1705:418大，未做紧套 | 0
A5H06889N | 43773% | 2020-12-21 00:06 | T42 | 437.738 | 1 | coating-418/几何 | Z11 | 灰394 | 2 | 1 |  | DSM1078/2500 | 3M | A班万晟1705:418未做紧套 | 0
A5H06889K | 41298% | 2020-12-20 20:45 | T42 | 413.051 | 1 | coating-418/几何 | Z11 | 灰368 | 0 | 1 |  | DSM1078/2500 | 3M | A班黄小珑4310:418大 ，暂不升速 | 0
A5H06889G | 43968% | 2020-12-20 17:37 | T42 | 439.879 | 1 | coating-418/几何 | Z11 | 灰371 | 4 | 1 |  | DSM1078/2500 | 3M | C班刘柏峰3755:418大.未做紧套 | 0
A5H06889E | 35314% | 2020-12-20 14:16 | T42 | 353.138 | 1 | coating-418/几何 | Z11 | 灰345 | 1 | 1 |  | DSM1078/2500 | 3M | C班刘柏峰3755:工艺zy要求提前换筒check418.暂未升速 | 0
A5H06889C | 30470% | 2020-12-20 11:35 | T42 | 305.028 | 1 | 升速筒 | Z11 | 灰304 | 5 | 1 |  | DSM1078/2500 | 3M | C班刘柏峰3755:升速 2000----2200 | 0
A5H06889B | 8262% | 2020-12-20 09:07 | T42 | 82.765 | RESTART |  | Z11 | 灰214 | 0 | 1 | N | DSM1078/2500 | 3M | C班刘柏峰3755:大量进棒.速度起不来.导致多拉 | 0
A5H06889A | 11076% | 2020-12-20 07:16 | T42 | 110.766 | START |  | Z11 | 灰070 | 1 | TD | Y | DSM1078/2500 | 3M |  | 0
A9Q06019C | 19571% | 2020-12-19 21:50 | T42 | 195.579 | LAST | 拉丝速度波动 | Z11 | 灰374 | 2 | 1 |  | DSM1078/2500 |  | A班黄小珑4310:收尾速度波动 | 0
A9Q06019A | 44186% | 2020-12-19 20:15 | T42 | 441.898 | 1 |  | Z11 | 灰381 | 2 | 1 |  | DSM1078/2500 |  | A班黄小珑4310:丝径宽，不做紧套 | 0
A0Q06019Y | 44654% | 2020-12-19 17:15 | T42 | 446.396 | 1 | 拉丝速度波动 | Z11 | 灰345 | 1 | 1 |  | DSM1078/2500 |  |  | 0
A0Q06019W | 44600% | 2020-12-19 14:14 | T42 | 445.88 | 1 |  | Z11 | 灰402 | 4 | 1 |  | DSM1078/2500 |  |  | 0
A0P03551T | 45102% | 2020-12-23 20:10 | T41 |  | 1 | 光纤强度差 | WP4 | 灰395 | 0 | 1 |  | DSM1078/2500 |  |  | 0
A0P03551S | 18349% | 2020-12-23 16:40 | T41 | 183.397 | 1 | 光纤强度差 | WP4 | 灰310 | 0 | 1 |  | DSM1078/2500 |  | A班曹光柱3583:15:50降速 2500--2200 80--140km 上上筒断点高 | 0
A0P03551Q | 48509% | 2020-12-23 15:23 | T41 | 183.335 | 1 |  | WP4 | 灰400 | 2 | 1 |  | DSM1078/2500 |  |  | 0
A0P03551N | 44673% | 2020-12-23 12:08 | T41 | 446.139 | 1 |  | WP4 | 灰348 | 7 | 1 |  | DSM1078/2500 |  |  | 0
A0P03551K | 42666% | 2020-12-23 09:08 | T41 | 425.002 | 1 |  | WP4 | 灰374 | 4 | 1 |  | DSM1078/2500 |  |  | 0
A0P03551G | 45114% | 2020-12-23 06:15 | T41 | 451.113 | 1 |  | WP4 | 灰179 | 0 | 1 |  | DSM1078/2500 |  |  | 0
A0P03551E | 42844% | 2020-12-23 03:15 | T41 | 428.308 | 1 | 升速筒 | WP4 | 灰229 | 1 | 1 |  | DSM1078/2500 |  | C班田虎2266:2:12 280-390 2200-2500 | 0
A0P03551C | 36017% | 2020-12-23 00:03 | T41 | 360.218 | 1 | 升速筒 | WP4 | 灰348 | 2 | 1 |  | DSM1078/2500 |  | C班田虎2266:23:00 230-320 2000-2200 | 0
A0P03551A | 7762% | 2020-12-22 21:11 | T41 | 77.618 | START |  | WP4 | 灰207 | 1 | 1 | N | DSM1078/2500 |  |  | 0
A0P03551B-20201222211043 | 7762% | 2020-12-22 21:09 | T41 |  | 1 |  | WP4 |  | 0 |  |  | DSM1078/2500 |  |  | 0
A9P03537C | 20597% | 2020-12-22 13:56 | T41 | 206.054 | LAST | 光纤准直差 | WP4 | 灰179 | 0 | 1 |  | DSM1078/2500 |  | B班陆鹏2026:临近收尾，433大，准直差，报工艺YJG 要求升温12°拉完，降速弹开拉丝 | 0
A9P03537B | 26607% | 2020-12-22 11:36 | T41 | 266.116 | 1 |  | WP4 | 灰401 | 0 | 1 |  | DSM1078/2500 |  |  | 0
A0P03537Z | 45103% | 2020-12-22 09:47 | T41 | 450.809 | 1 |  | WP4 | 灰380 | 7 | 1 |  | DSM1078/2500 |  |  | 0
A0P03537X | 45115% | 2020-12-22 06:41 | T41 | 451.046 | 1 |  | WP4 | 灰383 | 0 | 1 |  | DSM1078/2500 |  |  | 0
A0P03537T | 45113% | 2020-12-22 03:38 | T41 | 451.052 | 1 |  | WP4 | 灰402 | 4 | 1 |  | DSM1078/2500 |  |  | 0
A0P03537R | 42262% | 2020-12-22 00:37 | T41 | 422.682 | 1 |  | WP4 | 灰229 | 0 | 1 |  | DSM1078/2500 |  |  | 0
A0P03537P | 45110% | 2020-12-21 21:46 | T41 | 451.035 | 1 | 拉丝速度波动 | WP4 | 灰373 | 11 | 1 |  | DSM1078/2500 |  |  | 0
A0P03537M | 44656% | 2020-12-21 18:35 | T41 | 446.697 | 1 | 光纤丝径宽 | WP4 | 灰383 | 1 | 1 |  | DSM1078/2500 |  | B班陈德月2616:实心棒，棒径不均，速度波动 | 0
A0P03537H | 45124% | 2020-12-21 15:24 | T41 | 451.071 | 1 |  | WP4 | 灰321 | 3 | 1 |  | DSM1078/2500 |  |  | 0
A0P03537F | 45090% | 2020-12-21 12:19 | T41 | 450.903 | 1 |  | WP4 | 灰301 | 3 | 1 |  | DSM1078/2500 |  |  | 0
A0P03537D | 45139% | 2020-12-21 09:15 | T41 | 451.334 | 1 | 升速筒 | WP4 | 灰372 | 5 | 1 |  | DSM1078/2500 |  | B班陈明4098:升速筒，升速至2400m/min | 0
A0P03537B | 33101% | 2020-12-21 05:44 | T41 | 330.398 | 1 | 升速筒 | WP4 | 灰310 | 4 | 1 |  | DSM1078/2500 |  | A班万晟1705:4:40升速202-300km 1900 -2200 | 0
A0P03537A | 6791% | 2020-12-21 02:53 | T41 | 67.84 | START |  | WP4 | 灰204 | 0 | 1 | Y | DSM1078/2500 |  |  | 0
A9P03531G | 16710% | 2020-12-20 20:20 | T41 | 167.697 | LAST | 光纤准直差 | WP4 | 灰373 | 4 | 1 |  | DSM1078/2500 |  | A班黄小珑4310:准直差提前收尾 | 0
A9P03531E | 36646% | 2020-12-20 18:47 | T41 | 366.604 | 1 | 光纤准直差 | WP4 | 灰398 | 4 | 1 |  | DSM1078/2500 |  |  | 0
A9P03531C | 39107% | 2020-12-20 15:22 | T41 | 390.944 | 1 | 光纤准直差 | WP4 | 灰384 | 3 | 1 |  | DSM1078/2500 |  |  | 0
A9P03531A | 42083% | 2020-12-20 11:43 | T41 | 420.972 | 1 | 光纤准直差 | WP4 | 灰349 | 0 | 1 |  | DSM1078/2500 |  | C班刘柏峰3755:临近落盖碗.棒径粗.多次调节无效.工艺ZY要求降速弹开长冷却管拉丝.2400---1800. | 0
A0P03531Y | 33952% | 2020-12-20 08:36 | T41 | 339.575 | 1 | 产品需求 | WP4 | 灰311 | 0 | 1 |  | DSM1078/2500 |  |  | 0
A0P03531W | 33907% | 2020-12-20 06:15 | T41 | 339.103 | 1 | 产品需求 | WP4 | 灰377 | 2 | 1 |  | DSM1078/2500 |  |  | 0
A0P03531S | 42053% | 2020-12-20 03:52 | T41 | 420.53 | 1 | 产品需求 | WP4 | 灰369 | 0 | 1 |  | DSM1078/2500 |  |  | 0
A0P03531Q | 41198% | 2020-12-20 00:55 | T41 | 412.111 | 1 | 产品需求 | WP4 | 灰367 | 0 | 1 |  | DSM1078/2500 |  |  | 0
A0P03531N | 45109% | 2020-12-19 22:02 | T41 | 451.099 | 1 | 产品需求 | WP4 | 灰311 | 1 | 1 |  | DSM1078/2500 |  |  | 0
A0P03531K | 40573% | 2020-12-19 18:53 | T41 | 406.013 | 1 | 产品需求 | WP4 | 灰347 | 0 | 1 |  | DSM1078/2500 |  |  | 0
A0P03531G | 41512% | 2020-12-19 16:02 | T41 | 414.934 | 1 | 产品需求 | WP4 | 灰346 | 8 | 1 |  | DSM1078/2500 |  |  | 0
A0P03531E | 45566% | 2020-12-19 13:08 | T41 | 455.345 | 1 | 拉丝速度波动 | WP4 | 灰382 | 8 | 1 |  | DSM1078/2500 |  |  | 0
A9H07154R | 46132% | 2020-12-23 21:00 | T40 | 124.333 | 1 |  | W107 | 灰402 | 1 | 1 |  | DSM1078/2500 | 3M |  | 0
A9H07154P | 45836% | 2020-12-23 17:50 | T40 |  | 1 |  | W107 | 灰390 | 0 | 1 |  | DSM1078/2500 | 3M |  | 0
A9H07154M | 46124% | 2020-12-23 14:46 | T40 | 317.131 | 1 |  | W107 | 灰398 | 3 | 1 |  | DSM1078/2500 | 3M |  | 0
A9H07154H | 46123% | 2020-12-23 11:42 | T40 | 461.392 | 1 |  | W107 | 灰370 | 0 | 1 |  | DSM1078/2500 | 3M | A班曹光柱3583:丝径宽不做紧套 | 0
A9H07154F | 46127% | 2020-12-23 08:37 | T40 | 461.266 | 1 |  | W107 | 灰380 | 3 | 1 |  | DSM1078/2500 | 3M |  | 0
A9H07154D | 41764% | 2020-12-23 05:32 | T40 | 417.648 | 1 |  | W107 | 灰345 | 1 | 1 |  | DSM1078/2500 | 3M |  | 0
A9H07154B | 42074% | 2020-12-23 02:44 | T40 | 420.787 | 1 |  | W107 | 灰391 | 1 | 1 |  | DSM1078/2500 | 3M |  | 0
A5H06894Z | 42382% | 2020-12-22 23:55 | T40 | 423.944 | 1 |  | W107 | 灰398 | 0 | 1 |  | DSM1078/2500 | 3M |  | 0
A5H06894X | 46470% | 2020-12-22 21:04 | T40 | 464.622 | 1 |  | W107 | 灰374 | 5 | 1 |  | DSM1078/2500 | 3M |  | 0
A5H06894T | 46129% | 2020-12-22 17:58 | T40 | 461.272 | 1 |  | W107 | 灰403 | 5 | 1 |  | DSM1078/2500 | 3M |  | 0
A5H06894R | 46119% | 2020-12-22 14:52 | T40 | 461.034 | 1 |  | W107 | 灰366 | 4 | 1 |  | DSM1078/2500 | 3M |  | 0
A5H06894P | 46122% | 2020-12-22 11:46 | T40 | 461.125 | 1 | 升速筒 | W107 | 灰398 | 3 | 1 |  | DSM1078/2500 | 3M | B班王凯4674:2200--2500 | 0
A5H06894M | 46080% | 2020-12-22 08:26 | T40 | 460.729 | 1 | 升速筒 | W107 | 灰377 | 0 | 1 |  | DSM1078/2500 | 3M | B班王凯4674:2000-2200 | 0
A5H06894H | 47084% | 2020-12-22 04:35 | T40 | 470.708 | 1 | 产品需求 | W107 | 灰379 | 1 | 1 |  | DSM1078/2500 | 3M |  | 0
A5H06894G | 6569% | 2020-12-22 00:40 | T40 | 65.678 | RESTART |  | W107 | 灰167 | 0 | 1 | Y | DSM1078/2500 | 3M |  | 0
A5H06894F | 21740% | 2020-12-21 20:10 | T40 | 217.296 | 1 | 产品需求 | W107 | 灰310 | 1 | TD |  | DSM1078/2500 | 3M |  | 0
A5H06894D | 33784% | 2020-12-21 18:32 | T40 | 337.772 | 1 | 光纤强度差 | W107 | 灰382 | 3 | 1 |  | DSM1078/2500 | 3M | B班陈德月2616:check强度 | 0
A5H06894B | 40439% | 2020-12-21 15:57 | T40 | 404.318 | 1 | 升速筒 | W107 | 灰365 | 7 | 1 |  | DSM1078/2500 | 3M | B班王凯4674:2000--2200 | 0
A5H06894A | 6730% | 2020-12-21 12:31 | T40 | 67.225 | START |  | W107 | 灰122 | 1 | 1 | Y | DSM1078/2500 | 3M |  | 0
A5H06962R | 33856% | 2020-12-21 04:26 | T40 | 338.283 | LAST | 光纤强度差 | W107 | 灰021 | 2 | 1 |  | DSM1078/2500 | 3M |  | 0
A5H06962P | 47157% | 2020-12-21 01:49 | T40 | 471.636 | 1 | 光纤强度差 | W107 | 灰392 | 0 | 1 |  | DSM1078/2500 | 3M |  | 0
A5H06962M | 47080% | 2020-12-20 22:26 | T40 | 470.696 | 1 | 光纤强度差 | W107 | 灰364 | 4 | 1 |  | DSM1078/2500 | 3M |  | 0
A5H06962H | 44147% | 2020-12-20 18:59 | T40 | 441.404 | 1 | 升速筒 | W107 | 灰399 | 0 | 1 |  | DSM1078/2500 | 3M | C班周强550:18：10，2000-2300M,330-410KM | 0
A5H06962G | 9531% | 2020-12-20 15:25 | T40 | 95.32 | 1 | ddw故障 | W107 | 灰077 | 0 | 1 |  | DSM1078/2500 | 3M | C班周强550:排线差，提前换筒 | 0
A5H06962F | 6143% | 2020-12-20 14:38 | T40 | 61.457 | 1 | 产品需求 | W107 | 灰200 | 0 | 1 |  | DSM1078/2500 | 3M |  | 0
A5H06962E | 6748% | 2020-12-20 14:07 | T40 | 67.369 | RESTART |  | W107 | 灰150 | 0 | 1 | Y | DSM1078/2500 | 3M |  | 0
A5H06962E-20201220120436 | 1178% | 2020-12-20 11:54 | T40 |  | 1 |  | W107 |  | 0 |  |  | DSM1078/2500 | 3M |  | 0
A5H06962D | 7394% | 2020-12-20 10:52 | T40 | 73.626 | 1 | 光纤强度差 | W107 | 灰230 | 30 | JS |  | DSM1078/2500 | 3M | C班周强550:强度差，换筒降速等待强度结果，后工艺要求砍断 | 0
A5H06962C | 7986% | 2020-12-20 10:15 | T40 | 79.498 | RESTART |  | W107 | 灰018 | 17 | 1 | Y | DSM1078/2500 | 3M |  | 0
A5H06962B | 28359% | 2020-12-20 06:56 | T40 | 283.429 | 1 |  | W107 | 灰380 | 1 | TD |  | DSM1078/2500 | 3M |  | 0
A5H06962A | 21000% | 2020-12-20 04:59 | T40 | 210.005 | 414T |  | W107 | 灰308 | 4 | 1 |  | DSM1078/2500 | 3M |  | 0
A5H06961T | 14816% | 2020-12-20 03:34 | T40 | 148.025 | 414B |  | W107 | 灰389 | 1 | 1 |  | DSM1078/2500 | 3M |  | 0
A5H06961R | 46105% | 2020-12-20 02:35 | T40 | 461.144 | 1 |  | W107 | 灰372 | 1 | 1 |  | DSM1078/2500 | 3M |  | 0
A5H06961P | 46125% | 2020-12-19 23:29 | T40 | 461.367 | 1 |  | W107 | 灰364 | 0 | 1 |  | DSM1078/2500 | 3M |  | 0
A5H06961M | 46111% | 2020-12-19 20:23 | T40 | 461.155 | 1 |  | W107 | 灰341 | 1 | 1 |  | DSM1078/2500 | 3M |  | 0
A5H06961H | 44712% | 2020-12-19 17:18 | T40 | 447.12 | 1 |  | W107 | 灰301 | 3 | 1 |  | DSM1078/2500 | 3M |  | 0
A5H06961F | 46132% | 2020-12-19 14:18 | T40 | 461.397 | 1 |  | W107 | 灰304 | 0 | 1 |  | DSM1078/2500 | 3M |  | 0
A0P03382C | 32445% | 2020-12-23 20:24 | T39 | 126.062 | 1 | 升速筒 | W019 | 灰374 | 3 | 1 |  | DSM1078/2500 |  | B班王凯4674:2200--2500 | 0
A0P03382B | 24983% | 2020-12-23 17:57 | T39 | 249.989 | 1 | 升速筒 | W019 | 灰318 | 0 | 1 |  | DSM1078/2500 |  | A班曹光柱3583:17;09 2000--2200 148---210 | 0
A0P03382A | 6544% | 2020-12-23 15:53 | T39 | 65.416 | START |  | W019 | 灰022 | 1 | 1 | N | DSM1078/2500 |  |  | 0
A9P03541G | 17737% | 2020-12-23 09:30 | T39 | 177.238 | LAST | 光纤准直差 | W019 | 灰322 | 2 | 1 |  | DSM1078/2500 |  | A班周凡1731:收尾准直差1700弹开长冷却管拉丝，速度波动 | 0
A9P03541E | 44034% | 2020-12-23 07:45 | T39 |  | 1 | 光纤准直差 | W019 | 灰311 | 0 | 1 |  | DSM1078/2500 |  |  | 0
A9P03541C | 44086% | 2020-12-23 04:04 | T39 | 440.797 | 1 | 产品需求 | W019 | 灰377 | 3 | 1 |  | DSM1078/2500 |  |  | 0
A9P03541A | 41364% | 2020-12-23 00:23 | T39 | 413.911 | 1 | 产品需求 | W019 | 灰401 | 2 | 1 |  | DSM1078/2500 |  |  | 0
A0P03541Z | 7501% | 2020-12-22 20:54 | T39 | 75.014 | RESTART |  | W019 | 灰204 | 1 | 1 | Y | DSM1078/2500 |  |  | 0
A0P03541Y | 8020% | 2020-12-22 17:47 | T39 | 80.008 | 1 | 拉丝速度波动 | W019 | 灰396 | 1 | TD |  | DSM1078/2500 |  |  | 0
A0P03541X | 17797% | 2020-12-22 17:11 | T39 | 177.977 | 1 | 产品需求 | W019 | 灰369 | 0 | 1 |  | DSM1078/2500 |  | B班王凯4674:大幅控温，换筒CHECK | 0
A0P03541T | 36556% | 2020-12-22 15:53 | T39 | 365.394 | 1 | 产品需求 | W019 | 灰341 | 3 | 1 |  | DSM1078/2500 |  | B班王凯4674:排线差 | 0
A0P03541R | 43252% | 2020-12-22 13:13 | T39 | 432.433 | 1 | 产品需求 | W019 | 灰365 | 0 | 1 |  | DSM1078/2500 |  |  | 0
A0P03541P | 34699% | 2020-12-22 10:07 | T39 | 346.689 | 1 | 产品需求 | W019 | 灰174 | 4 | 1 |  | DSM1078/2500 |  |  | 0
A0P03541M | 42722% | 2020-12-22 07:32 | T39 | 427.085 | 1 | coating-355/波纹 | W019 | 灰393 | 1 | 1 |  | DSM1078/2500 |  |  | 0
A0P03541H | 42874% | 2020-12-22 04:26 | T39 | 428.722 | 1 | coating-355/波纹 | W019 | 灰375 | 1 | 1 |  | DSM1078/2500 |  |  | 0
A0P03541F | 44104% | 2020-12-22 01:18 | T39 | 441.077 | 1 | 实验要求 | W019 | 灰404 | 1 | 1 |  | DSM1078/2500 |  |  | 0
A0P03541D | 44103% | 2020-12-21 22:08 | T39 | 440.888 | 1 | 产品需求 | W019 | 灰401 | 4 | 1 |  | DSM1078/2500 |  |  | 0
A0P03541B | 44093% | 2020-12-21 18:54 | T39 | 440.669 | 1 | 升速筒 | W019 | 灰368 | 2 | 1 |  | DSM1078/2500 |  | B班王凯4674:2100--2300 | 0
A0P03541A | 8360% | 2020-12-21 15:24 | T39 | 83.541 | START |  | W019 | 灰092 | 1 | 1 | Y | DSM1078/2500 |  |  | 0
A9P03534G | 19724% | 2020-12-21 05:01 | T39 | 197.082 | LAST | 光纤准直差 | W019 | 灰022 | 8 | 1 |  | DSM1078/2500 |  |  | 0
A9P03534F | 23560% | 2020-12-21 02:45 | T39 | 235.46 | 1 | 光纤准直差 | W019 | 灰342 | 4 | 1 |  | DSM1078/2500 |  |  | 0
A9P03534D | 37054% | 2020-12-21 00:08 | T39 | 370.542 | 1 | 光纤准直差 | W019 | 灰343 | 4 | 1 |  | DSM1078/2500 |  | A班万晟1705:准值差弹开冷却管拉丝 | 0
A9P03534B | 44085% | 2020-12-20 20:56 | T39 | 440.845 | 1 | coating-355/波纹 | W019 | 灰397 | 0 | 1 |  | DSM1078/2500 |  |  | 0
A0P03534Z | 43242% | 2020-12-20 17:07 | T39 | 432.262 | 1 | coating-355/波纹 | W019 | 灰375 | 7 | 1 |  | DSM1078/2500 |  |  | 0
A0P03534X | 44094% | 2020-12-20 13:30 | T39 | 440.945 | 1 | coating-355/波纹 | W019 | 灰317 | 3 | 1 |  | DSM1078/2500 |  |  | 0
A0P03534T | 43732% | 2020-12-20 09:49 | T39 | 437.132 | 1 | coating-355/波纹 | W019 | 灰346 | 2 | 1 |  | DSM1078/2500 |  |  | 0
A0P03534R | 30073% | 2020-12-20 06:10 | T39 | 300.642 | 1 | coating-355/波纹 | W019 | 灰383 | 0 | 1 |  | DSM1078/2500 |  |  | 0
A0P03534P | 33511% | 2020-12-20 03:39 | T39 | 335.071 | 1 | coating-355/波纹 | W019 | 灰343 | 1 | 1 |  | DSM1078/2500 |  |  | 0
A0P03534M | 37394% | 2020-12-20 00:50 | T39 | 373.879 | 1 | coating-355/波纹 | W019 | 灰344 | 0 | 1 |  | DSM1078/2500 |  |  | 0
A0P03534H | 39078% | 2020-12-19 21:41 | T39 | 390.862 | 1 | coating-355/波纹 | W019 | 灰387 | 1 | 1 |  | DSM1078/2500 |  | A班黄小珑4310:C班交班升速355多，降回2000拉丝 | 0
A0P03534F | 38066% | 2020-12-19 18:25 | T39 | 380.6 | 1 | coating-355/波纹 | W019 | 灰383 | 1 | 1 |  | DSM1078/2500 |  |  | 0
A0P03534D | 30741% | 2020-12-19 15:13 | T39 | 307.394 | 1 | coating-355/波纹 | W019 | 灰084 | 1 | 1 |  | DSM1078/2500 |  |  | 0
A0P03534C | 13040% | 2020-12-19 12:38 | T39 | 130.294 | 1 | coating-355/波纹 | W019 | 灰404 | 1 | 1 |  | DSM1078/2500 |  |  | 0
A9H07153Q | 2405% | 2020-12-23 19:45 | T38 | 23.973 | RESTART |  | Z12 | 灰155 | 1 | TD | Y | DSM1078/2500 | 3M | A班柳雷2958:塔断多工艺要求低速起头弹开长冷却管拉丝 | 0
A9H07153P | 19385% | 2020-12-23 17:00 | T38 | 193.549 | 1 | 塔断多 | Z12 | 灰347 | 7 | TD |  | DSM1078/2500 | 3M |  | 0
A9H07153N | 8660% | 2020-12-23 15:22 | T38 | 86.605 | RESTART |  | Z12 | 灰200 | 1 | 1 | Y | DSM1078/2500 | 3M |  | 0
A9H07153M | 4979% | 2020-12-23 11:50 | T38 | 49.336 | RESTART |  | Z12 | 灰155 | 6 | TD | N | DSM1078/2500 | 3M |  | 0
A9H07153K | 1884% | 2020-12-23 09:42 | T38 | 18.593 | 1 |  | Z12 | 灰304 | 2 | TD |  | DSM1078/2500 | 3M |  | 0
A9H07153G | 45104% | 2020-12-23 09:34 | T38 | 451.036 | 1 |  | Z12 | 灰344 | 14 | 1 |  | DSM1078/2500 | 3M |  | 0
A9H07153E | 45118% | 2020-12-23 06:29 | T38 | 451.221 | 1 | 光纤准直差 | Z12 | 灰381 | 3 | 1 |  | DSM1078/2500 | 3M |  | 0
A9H07153C | 45132% | 2020-12-23 03:24 | T38 |  | 1 | 光纤准直差 | Z12 | 灰346 | 0 | 1 |  | DSM1078/2500 | 3M |  | 0
A9H07153A | 45133% | 2020-12-23 00:19 | T38 | 451.384 | 1 | 光纤准直差 | Z12 | 灰378 | 3 | 1 |  | DSM1078/2500 | 3M |  | 0
A5H06946Y | 45117% | 2020-12-22 21:14 | T38 | 451.08 | 1 | 光纤准直差 | Z12 | 灰389 | 9 | 1 |  | DSM1078/2500 | 3M | C班陈宇1730:准直波动大 | 0
A5H06946W | 41578% | 2020-12-22 18:10 | T38 | 415.669 | 1 |  | Z12 | 灰382 | 7 | 1 |  | DSM1078/2500 | 3M |  | 0
A5H06946S | 45127% | 2020-12-22 15:19 | T38 | 451.089 | 1 | 升速筒 | Z12 | 灰404 | 6 | 1 |  | DSM1078/2500 | 3M | B班陈明4098:2200-2500 接工艺王杨要求升速走平后全测 | 0
A5H06946Q | 45090% | 2020-12-22 11:59 | T38 | 450.925 | 1 | 塔断多 | Z12 | 灰373 | 4 | 1 |  | DSM1078/2500 | 3M |  | 0
A5H06946N | 45081% | 2020-12-22 08:39 | T38 | 450.981 | 1 | 塔断多 | Z12 | 灰024 | 4 | 1 |  | DSM1078/2500 | 3M |  | 0
A5H06946K | 45088% | 2020-12-22 05:07 | T38 | 451.059 | 1 | 塔断多 | Z12 | 灰369 | 0 | 1 |  | DSM1078/2500 | 3M |  | 0
A5H06946H | 7819% | 2020-12-22 01:41 | T38 | 78.221 | RESTART |  | Z12 | 灰053 | 0 | 1 | Y | DSM1078/2500 | 3M |  | 0
A5H06946G | 13335% | 2020-12-21 22:57 | T38 | 133.261 | 1 | 光纤强度差 | Z12 | 灰022 | 1 | TD |  | DSM1078/2500 | 3M | C班陈宇1730:进料异常，速度波动. | 0
A5H06946F | 6564% | 2020-12-21 21:30 | T38 | 65.578 | RESTART |  | Z12 | 灰210 | 1 | 1 | Y | DSM1078/2500 | 3M | C班陈宇1730:已熔锥棒，报告工艺ZY，缓慢升速. | 0
A5H06946E | 3800% | 2020-12-21 07:35 | T38 | 38.017 | 1 | coating-418/几何 | XS111 | 灰342 | 0 | KD |  | DSM1078/2500 | 3M | A班万晟1705:418大.报告工艺要求砍断 | 0
A5H06946D | 11981% | 2020-12-21 07:09 | T38 | 119.715 | 1 | coating-418/几何 | XS111 | 灰388 | 2 | 1 |  | DSM1078/2500 | 3M | A班柳雷2958:418大，降回2000 | 0
A5H06946B | 33910% | 2020-12-21 06:13 | T38 | 338.891 | 1 | 升速筒 | XS111 | 灰311 | 8 | 1 |  | DSM1078/2500 | 3M | A班肖攀4397:5:10 2000--2200 210-310 | 0
A5H06946A | 9112% | 2020-12-21 03:30 | T38 | 91.115 | START |  | XS111 | 灰200 | 1 | 1 | Y | DSM1078/2500 | 3M |  | 0
A9P03527N | 898.6% | 2020-12-20 19:50 | T38 | 12.772 | LASTRESTART |  | XS111 | 灰130 | 0 | 1 | Y | DSM1078/2500 |  | C班陈宇1730:重起头升速丝径报废，报告工艺ZY，要求收尾. | 0
A9P03527M | 4487% | 2020-12-20 17:43 | T38 | 44.585 | 1 | 光纤强度差 | XS111 | 灰131 | 6 | TD |  | DSM1078/2500 |  |  | 0
A9P03527H | 44251% | 2020-12-20 17:18 | T38 | 442.509 | 1 | 光纤强度差 | XS111 | 灰174 | 12 | 1 |  | DSM1078/2500 |  |  | 0
A9P03527F | 45070% | 2020-12-20 13:11 | T38 | 450.697 | 1 | 光纤强度差 | XS111 | 灰218 | 5 | 1 |  | DSM1078/2500 |  |  | 0
A9P03527D | 45192% | 2020-12-20 09:09 | T38 | 451.924 | 1 | 光纤强度差 | XS111 | 灰322 | 3 | 1 |  | DSM1078/2500 |  |  | 0
A9P03527B | 44888% | 2020-12-20 04:57 | T38 | 448.762 | 1 | 实验要求 | XS111 | 灰325 | 13 | 1 |  | DSM1078/2500 |  |  | 0
A0P03527Z | 36468% | 2020-12-20 00:52 | T38 | 364.63 | 1 | 光纤强度差 | XS111 | 灰155 | 13 | 1 |  | DSM1078/2500 |  |  | 0
A0P03527Y | 11831% | 2020-12-19 21:29 | T38 | 118.188 | 1 | 光纤强度差 | XS111 | 灰317 | 2 | 1 |  | DSM1078/2500 |  | A班黄小珑4310:升温check | 0
A0P03527W | 47257% | 2020-12-19 20:23 | T38 | 472.118 | 1 | 实验要求 | XS111 | 灰321 | 9 | 1 |  | DSM1078/2500 |  | C班陈宇1730:接工艺ZY通知升速，1800-2000M | 0
A0P03527S | 45064% | 2020-12-19 15:58 | T38 | 450.352 | 1 | 光纤强度差 | XS111 | 灰324 | 5 | 1 |  | DSM1078/2500 |  |  | 0
A0P03539Q | 48133% | 2020-12-23 21:00 | T37 |  | 1 | 拉丝速度波动 | WR9 | 灰380 | 0 | 1 |  | DSM1078/2500 |  |  | 0
A0P03539N | 48130% | 2020-12-23 17:42 | T37 | 76.196 | 1 |  | WR9 | 灰377 | 1 | 1 |  | DSM1078/2500 |  |  | 0
A0P03539K | 48108% | 2020-12-23 14:28 | T37 | 480.755 | 1 |  | WR9 | 灰378 | 4 | 1 |  | DSM1078/2500 |  |  | 0
A0P03539G | 36849% | 2020-12-23 11:14 | T37 | 368.49 | 1 |  | WR9 | 灰325 | 3 | 1 |  | DSM1078/2500 |  |  | 0
A0P03539E | 46276% | 2020-12-23 08:45 | T37 | 462.776 | 1 |  | WR9 | 灰379 | 1 | 1 |  | DSM1078/2500 |  |  | 0
A0P03539C | 38910% | 2020-12-23 05:38 | T37 | 389.01 | 1 | 升速筒 | WR9 | 灰178 | 1 | 1 |  | DSM1078/2500 |  | C班陈宇1730:2200-2500M 4：50-5：25 274-357KM | 0
A0P03539B | 15122% | 2020-12-23 02:43 | T37 | 151.159 | 1 | 光纤强度差 | WR9 | 灰362 | 0 | 1 |  | DSM1078/2500 |  | C班陈宇1730:全测筒无整段长，提前换筒CHECK强度 | 0
A0P03539A | 7457% | 2020-12-23 01:36 | T37 | 74.573 | START |  | WR9 | 灰174 | 0 | 1 | Y | DSM1078/2500 |  |  | 0
A9P03548G | 9821% | 2020-12-22 19:16 | T37 | 98.038 | LAST | 光纤准直差 | WR9 | 灰344 | 0 | 1 |  | DSM1078/2500 |  | B班陈明4098:临近收尾丝径宽，上塔处理无效，报告待主操检查后直接收尾，高速强度未知，取下涂覆器。 | 0
A9P03548E | 36844% | 2020-12-22 18:31 | T37 | 367.878 | 1 | 光纤准直差 | WR9 | 灰395 | 8 | 1 |  | DSM1078/2500 |  | B班陈明4098:临近收尾，按要求换筒check432.433 | 0
A9P03548D | 29846% | 2020-12-22 15:43 | T37 | 298.281 | 1 | 升速筒 | WR9 | 灰219 | 3 | 1 |  | DSM1078/2500 |  | B班陈明4098:落套筒，调整准直正常后2000-2200 14:50-15:29 190-268走平全测，张力偏大,丝径宽不做紧套 | 0
A9P03548C | 12646% | 2020-12-22 13:18 | T37 | 126.373 | 1 | 光纤准直差 | WR9 | 灰371 | 0 | 1 |  | DSM1078/2500 |  | B班陈明4098:截止波长偏小，张力大，控温控张力后换筒check色散 | 0
A9P03548A | 46305% | 2020-12-22 12:14 | T37 | 463.098 | 1 | 光纤准直差 | WR9 | 灰399 | 5 | 1 |  | DSM1078/2500 |  | B班陈明4098:临近收尾，准直偏下，棒子憋住。 | 0
A0P03548Z | 8046% | 2020-12-22 08:23 | T37 | 80.427 | RESTART |  | WR9 | 灰210 | 0 | 1 | Y | DSM1078/2500 |  | B班陈明4098:升速接班，自动控制升速，速度走平后换筒全测。 | 0
A0P03548Y | 8510% | 2020-12-22 05:42 | T37 | 85.085 | 1 | 拉丝速度波动 | WR9 | 灰324 | 0 | TD |  | DSM1078/2500 |  |  | 0
A0P03548W | 48108% | 2020-12-22 05:08 | T37 | 479.854 | 1 |  | WR9 | 灰318 | 6 | 1 |  | DSM1078/2500 |  |  | 0
A0P03548S | 45134% | 2020-12-22 01:54 | T37 | 451.125 | 1 |  | WR9 | 灰398 | 1 | 1 |  | DSM1078/2500 |  |  | 0
A0P03548Q | 45107% | 2020-12-21 22:51 | T37 | 450.438 | 1 |  | WR9 | 灰311 | 2 | 1 |  | DSM1078/2500 |  |  | 0
A0P03548N | 48111% | 2020-12-21 19:50 | T37 | 480.864 | 1 |  | WR9 | 灰396 | 0 | 1 |  | DSM1078/2500 |  |  | 0
A0P03548K | 48138% | 2020-12-21 16:36 | T37 | 481.377 | 1 |  | WR9 | 灰088 | 4 | 1 |  | DSM1078/2500 |  |  | 0
A0P03548G | 48138% | 2020-12-21 13:22 | T37 | 481.132 | 1 |  | WR9 | 灰392 | 2 | 1 |  | DSM1078/2500 |  |  | 0
A0P03548F | 20636% | 2020-12-21 10:08 | T37 | 206.357 | 1 |  | WR9 | 灰362 | 0 | 1 |  | DSM1078/2500 |  | B班陈明4098:大幅降温处理，走平换筒全测 | 0
A0P03548D | 34276% | 2020-12-21 08:45 | T37 | 342.589 | 1 | 拉丝速度波动 | WR9 | 灰368 | 2 | 1 |  | DSM1078/2500 |  | B班陈明4098:大幅降温接班控速走平换筒全测 | 0
A0P03548B | 32307% | 2020-12-21 06:21 | T37 | 323.019 | 1 | 升速筒 | WR9 | 灰370 | 3 | 1 |  | DSM1078/2500 |  | A班肖攀4397:5:30 2200-2500 202-290 | 0
A0P03548A | 8388% | 2020-12-21 03:58 | T37 | 83.883 | START |  | WR9 | 灰056 | 0 | 1 | N | DSM1078/2500 |  |  | 0
A9P03532D | 19750% | 2020-12-20 20:40 | T37 | 197.639 | LAST | 拉丝速度波动 | WR9 | 灰070 | 0 | 1 |  | DSM1078/2500 |  |  | 0
A9P03532B | 34510% | 2020-12-20 18:28 | T37 | 345.041 | 1 | 光纤准直差 | WR9 | 灰022 | 2 | 1 |  | DSM1078/2500 |  | C班陈宇1730:丝径宽，未做紧套 | 0
A0P03532Z | 48067% | 2020-12-20 14:52 | T37 | 480.693 | 1 | 光纤准直差 | WR9 | 灰402 | 3 | 1 |  | DSM1078/2500 |  | C班陈宇1730:丝径宽，未做紧套 | 0
A0P03532X | 38492% | 2020-12-20 09:50 | T37 | 384.869 | 1 | 光纤准直差 | WR9 | 灰364 | 2 | 1 |  | DSM1078/2500 |  | C班陈宇1730:落盖碗前准直差，石英棉卡棒子，调整无效，报告主操和工艺ZY，暂先降速至1600M，弹开长冷却管拉丝. | 0
A0P03532T | 47202% | 2020-12-20 06:56 | T37 | 471.967 | 1 |  | WR9 | 灰379 | 0 | 1 |  | DSM1078/2500 |  |  | 0
A0P03532R | 48116% | 2020-12-20 03:45 | T37 | 481.115 | 1 |  | WR9 | 灰395 | 8 | 1 |  | DSM1078/2500 |  |  | 0
A0P03532P | 46958% | 2020-12-20 00:30 | T37 | 469.422 | 1 |  | WR9 | 灰375 | 1 | 1 |  | DSM1078/2500 |  |  | 0
A0P03532M | 47574% | 2020-12-19 21:21 | T37 | 475.849 | 1 |  | WR9 | 灰318 | 2 | 1 |  | DSM1078/2500 |  |  | 0
A0P03532H | 48134% | 2020-12-19 18:08 | T37 | 481.189 | 1 |  | WR9 | 灰342 | 0 | 1 |  | DSM1078/2500 |  |  | 0
A0P03532F | 48121% | 2020-12-19 14:54 | T37 | 481.354 | 1 |  | WR9 | 灰369 | 0 | 1 |  | DSM1078/2500 |  |  | 0
A0P03553T | 26537% | 2020-12-23 20:06 | T36 | 134.162 | 1 |  | WP7 | 灰382 | 0 | 1 |  | DSM1078/2500 |  |  | 0
A0P03553R | 39813% | 2020-12-23 18:19 | T36 | 225.974 | 1 | 塔断多 | WP7 | 灰218 | 1 | 1 |  | DSM1078/2500 |  | A班肖攀4397:17:35 295-370 2200-2500 | 0
A0P03553Q | 29302% | 2020-12-23 15:20 | T36 | 293.08 | 1 | ddw故障 | WP7 | 灰174 | 3 | 1 |  | DSM1078/2500 |  | A班周凡1731:排线差提前换筒 | 0
A0P03553P | 7300% | 2020-12-23 13:05 | T36 | 72.939 | RESTART |  | WP7 | 灰020 | 1 | 1 | N | DSM1078/2500 |  |  | 0
A0P03553M | 39088% | 2020-12-23 11:38 | T36 | 390.778 | 1 |  | WP7 | 灰382 | 0 | TD |  | DSM1078/2500 |  |  | 0
A0P03553H | 45149% | 2020-12-23 09:01 | T36 | 451.502 | 1 |  | WP7 | 灰395 | 0 | 1 |  | DSM1078/2500 |  |  | 0
A0P03553F | 32472% | 2020-12-23 05:58 | T36 | 324.732 | 1 |  | WP7 | 灰390 | 3 | 1 |  | DSM1078/2500 |  |  | 0
A0P03553D | 43701% | 2020-12-23 03:47 | T36 | 436.997 | 1 |  | WP7 | 灰310 | 0 | 1 |  | DSM1078/2500 |  |  | 0
A0P03553B | 34253% | 2020-12-23 00:49 | T36 | 342.58 | 1 | 升速筒 | WP7 | 灰376 | 4 | 1 |  | DSM1078/2500 |  | C班魏俊峰5000181:12：00 2200-2500 228-310 | 0
A0P03553A | 7697% | 2020-12-22 22:20 | T36 | 76.957 | START |  | WP7 | 灰028 | 1 | 1 | Y | DSM1078/2500 |  |  | 0
A9P03546F | 23310% | 2020-12-22 09:30 | T36 | 232.909 | 1 | 光纤准直差 | WP7 | 灰395 | 2 | TD |  | DSM1078/2500 |  |  | 0
A9P03546D | 44725% | 2020-12-22 07:51 | T36 | 447.244 | 1 | 拉丝速度波动 | WP7 | 灰396 | 0 | 1 |  | DSM1078/2500 |  | C班魏俊峰5000181:落套筒丝径变宽上5楼调整无效升棒降低速处理大量进棒后好转 | 0
A9P03546B | 35323% | 2020-12-22 04:45 | T36 | 353.712 | 1 |  | WP7 | 灰382 | 1 | 1 |  | DSM1078/2500 |  |  | 0
A0P03546Z | 44464% | 2020-12-22 02:23 | T36 | 444.546 | 1 |  | WP7 | 灰344 | 1 | 1 |  | DSM1078/2500 |  |  | 0
A0P03546X | 39243% | 2020-12-21 23:24 | T36 | 391.891 | 1 | 升速筒 | WP7 | 灰322 | 6 | 1 |  | DSM1078/2500 |  | C班魏俊峰5000181:2200-2500 | 0
A0P03546T | 45108% | 2020-12-21 20:27 | T36 | 449.957 | 1 | 升速筒 | WP7 | 灰372 | 2 | 1 |  | DSM1078/2500 |  | B班陈德月2616:工艺要求升速 380开始，2000---2200升速交班 C班魏俊峰5000181:2000-2200 | 0
A0P03546S | 13784% | 2020-12-21 16:44 | T36 | 137.84 | 1 | 432/433 | WP7 | 灰402 | 0 | 1 |  | DSM1078/2500 |  | B班陈明4098:433大，大幅升温提前换筒check | 0
A0P03546R | 7660% | 2020-12-21 15:37 | T36 | 76.521 | RESTART |  | WP7 | 灰167 | 1 | 1 | Y | DSM1078/2500 |  |  | 0
A0P03546P | 41619% | 2020-12-21 12:22 | T36 | 416.19 | 1 | 升速筒 | WP7 | 灰378 | 2 | TD |  | DSM1078/2500 |  |  | 0
A0P03546M | 45072% | 2020-12-21 09:14 | T36 | 450.703 | 1 | coating-418/几何 | WP7 | 灰401 | 2 | 1 |  | DSM1078/2500 |  |  | 0
A0P03546H | 33115% | 2020-12-21 05:45 | T36 | 331.077 | 1 | coating-418/几何 | WP7 | 灰348 | 0 | 1 |  | DSM1078/2500 |  | A班万晟1705:5:07 252-300 2000-2200 | 0
A0P03546F | 39812% | 2020-12-21 02:59 | T36 | 398.022 | 1 | coating-418/几何 | WP7 | 灰377 | 1 | 1 |  | DSM1078/2500 |  | A班万晟1705:415偏大0.78，暂不升速 | 0
A0P03546E | 19809% | 2020-12-20 23:36 | T36 | 198.091 | 1 | 432/433 | WP7 | 灰219 | 3 | 1 |  | DSM1078/2500 |  | A班万晟1705:截止波长小.大幅降温换筒check | 0
A0P03546C | 33301% | 2020-12-20 21:56 | T36 | 332.909 | 1 | 光纤强度差 | WP7 | 灰400 | 3 | 1 |  | DSM1078/2500 |  | A班万晟1705:换筒check强度.暂不升速 | 0
A0P03546B | 7216% | 2020-12-20 19:08 | T36 | 72.124 | 1 | coating-355/波纹 | WP7 | 灰320 | 2 | 1 |  | DSM1078/2500 |  |  | 0
A0P03546A | 7053% | 2020-12-20 18:33 | T36 | 70.526 | START |  | WP7 | 灰092 | 0 | 1 | N | DSM1078/2500 |  |  | 0
A9P03519M | 11748% | 2020-12-20 11:50 | T36 | 116.935 | LAST | 光纤准直差 | WP7 | 灰372 | 13 | 1 |  | DSM1078/2500 |  | C班田虎2266:光纤准直差，快收尾，降速至1600M，弹开长冷却管拉完，临收尾，丝径宽报废，提前收尾. | 0
A9P03519K | 17516% | 2020-12-20 10:53 | T36 | 175.162 | 1 | 拉丝速度波动 | WP7 | 灰343 | 2 | 1 |  | DSM1078/2500 |  |  | 0
A9P03519G | 34209% | 2020-12-20 09:41 | T36 | 341.932 | 1 |  | WP7 | 灰374 | 8 | 1 |  | DSM1078/2500 |  |  | 0
A9P03519E | 37070% | 2020-12-20 07:22 | T36 | 370.696 | 1 |  | WP7 | 灰400 | 4 | 1 |  | DSM1078/2500 |  |  | 0
A9P03519C | 32998% | 2020-12-20 04:53 | T36 | 329.94 | 1 |  | WP7 | 灰403 | 3 | 1 |  | DSM1078/2500 |  |  | 0
A9P03519A | 45128% | 2020-12-20 02:40 | T36 | 451.355 | 1 |  | WP7 | 灰402 | 0 | 1 |  | DSM1078/2500 |  |  | 0
A0P03519Y | 38840% | 2020-12-19 23:38 | T36 | 388.421 | 1 | 432/433 | WP7 | 灰399 | 0 | 1 |  | DSM1078/2500 |  | A班万晟1705:23:10 300-350 2200-2500 | 0
A0P03519W | 44599% | 2020-12-19 20:40 | T36 | 445.79 | 1 | 432/433 | WP7 | 灰308 | 0 | 1 |  | DSM1078/2500 |  |  | 0
A0P03519S | 43758% | 2020-12-19 17:15 | T36 | 437.258 | 1 | 产品需求 | WP7 | 灰379 | 4 | 1 |  | DSM1078/2500 |  |  | 0
A0P03519R | 6948% | 2020-12-19 13:54 | T36 | 69.367 | RESTART |  | WP7 | 灰150 | 3 | 1 | N | DSM1078/2500 |  |  | 0
A0P03552P | 35636% | 2020-12-23 20:53 | T35 |  | 1 | 拉丝速度波动 | A01 | 灰308 | 0 | 1 |  | DSM1078/2500 |  | B班罗齐睿3773:筒子抖动大，提前换筒 | 0
A0P03552M | 45064% | 2020-12-23 18:23 | T35 | 324.704 | 1 | 光纤强度差 | A01 | 灰304 | 0 | 1 |  | DSM1078/2500 |  | A班肖攀4397:17:40 350-420 2200-2400 | 0
A0P03552K | 17734% | 2020-12-23 15:04 | T35 | 177.323 | 1 | 光纤强度差 | A01 | 灰367 | 0 | 1 |  | DSM1078/2500 |  |  | 0
A0P03552H | 21090% | 2020-12-23 13:45 | T35 | 210.792 | 1 | 光纤强度差 | A01 | 灰404 | 2 | 1 |  | DSM1078/2500 |  |  | 0
A0P03552F | 49109% | 2020-12-23 12:25 | T35 | 490.756 | 1 | 升速筒 | A01 | 灰263 | 9 | 1 |  | DSM1078/2500 |  | A班周凡1731:11：20 350-460 2300-2500 | 0
A0P03552D | 37347% | 2020-12-23 08:53 | T35 | 373.467 | 1 | 升速筒 | A01 | 灰383 | 0 | 1 |  | DSM1078/2500 |  | A班周凡1731:7:50 250-240 2000-2300 A班柳雷2958:上班交班公里数未输入 | 0
A0P03552C | 6199% | 2020-12-23 05:47 | T35 | 61.991 | RESTART |  | A01 | 灰218 | 0 | 1 | N | DSM1078/2500 |  |  | 0
A0P03552B | 24381% | 2020-12-23 03:16 | T35 | 243.796 | 1 | 塔断多 | W01 | 灰088 | 0 | TD |  | DSM1078/2500 |  |  | 0
A0P03552A | 6379% | 2020-12-23 01:26 | T35 | 58.527 | START |  | W01 | 灰130 | 0 | 1 | Y | DSM1078/2500 |  |  | 0
A9P03535D | 14576% | 2020-12-22 16:30 | T35 | 145.482 | LAST | 光纤准直差 | W01 | 灰200 | 2 | KD |  | DSM1078/2500 |  | B班黄敬2238:收尾前80KM丝径废，报工艺YJG后要求直接收尾 | 0
A9P03535B | 49054% | 2020-12-22 14:49 | T35 | 490.648 | 1 | 光纤准直差 | W01 | 灰022 | 0 | 1 |  | DSM1078/2500 |  |  | 0
A9P03535A | 13905% | 2020-12-22 09:18 | T35 | 139.004 | 1 | 光纤准直差 | W01 | 灰394 | 1 | 1 |  | DSM1078/2500 |  | B班黄敬2238:准直差，棒子憋，报工艺YJG后要求弹开长冷却管1500m拉丝 8:05 2500-1500 28-109 | 0
A0P03535Y | 45147% | 2020-12-22 07:54 | T35 | 451.327 | 1 |  | W01 | 灰370 | 3 | 1 |  | DSM1078/2500 |  |  | 0
A0P03535W | 35652% | 2020-12-22 04:52 | T35 | 356.435 | 1 |  | W01 | 灰348 | 2 | 1 |  | DSM1078/2500 |  |  | 0
A0P03535S | 41690% | 2020-12-22 02:27 | T35 | 416.789 | 1 |  | W01 | 灰364 | 1 | 1 |  | DSM1078/2500 |  |  | 0
A0P03535Q | 43234% | 2020-12-21 23:38 | T35 | 431.97 | 1 |  | W01 | 灰397 | 6 | 1 |  | DSM1078/2500 |  |  | 0
A0P03535N | 46573% | 2020-12-21 20:43 | T35 | 465.774 | 1 | 升速筒 | W01 | 灰320 | 1 | 1 |  | DSM1078/2500 |  | B班陈德月2616:工艺要求升速 350开始 2200---2500m.min，升速交班 C班魏俊峰5000181:2200-2500 | 0
A0P03535M | 26721% | 2020-12-21 17:11 | T35 | 267.211 | 1 | 光纤强度差 | W01 | 灰363 | 0 | 1 |  | DSM1078/2500 |  |  | 0
A0P03535H | 45147% | 2020-12-21 15:24 | T35 | 451.348 | 1 | 升速筒 | W01 | 灰377 | 6 | 1 |  | DSM1078/2500 |  | B班陈德月2616:工艺要求升速 380----420 2200---2500m.min | 0
A0P03535F | 33050% | 2020-12-21 12:00 | T35 | 330.578 | 1 | ddw故障 | W01 | 灰308 | 0 | 1 |  | DSM1078/2500 |  | B班王凯4674:排线差提前换筒故未升速 | 0
A0P03535D | 45428% | 2020-12-21 09:27 | T35 | 452.672 | 1 | 光纤准直差 | W01 | 灰347 | 3 | 1 |  | DSM1078/2500 |  |  | 0
A0P03535B | 33411% | 2020-12-21 05:58 | T35 | 334.188 | 1 | 升速筒 | W01 | 灰349 | 1 | 1 |  | DSM1078/2500 |  | A班万晟1705:5:20 250-300 2000-2200 | 0
A0P03535A | 7087% | 2020-12-21 03:16 | T35 | 70.862 | START |  | W01 | 灰077 | 0 | 1 | Y | DSM1078/2500 |  |  | 0
A9P03516H | 5093% | 2020-12-20 20:25 | T35 | 50.836 | LAST | coating-418/几何 | W01 | 灰348 | 0 | 1 |  | DSM1078/2500 |  | A班万晟1705:转塔棒.距收尾前300-400km415突变.报告工艺提前收尾 | 0
A9P03516G | 9761% | 2020-12-20 19:55 | T35 | 97.58 | 1 | 光纤强度差 | W01 | 灰341 | 1 | 1 |  | DSM1078/2500 |  |  | 0
A9P03516E | 43549% | 2020-12-20 18:59 | T35 | 435.736 | 1 | 光纤强度差 | W01 | 灰369 | 1 | 1 |  | DSM1078/2500 |  |  | 0
A9P03516C | 45020% | 2020-12-20 14:56 | T35 | 450.17 | 1 | 光纤强度差 | W01 | 灰378 | 2 | 1 |  | DSM1078/2500 |  |  | 0
A9P03516A | 45076% | 2020-12-20 10:43 | T35 | 450.786 | 1 | 光纤强度差 | W01 | 灰178 | 4 | 1 |  | DSM1078/2500 |  |  | 0
A0P03516Y | 41301% | 2020-12-20 06:30 | T35 | 413.236 | 1 | 光纤强度差 | W01 | 灰362 | 0 | 1 |  | DSM1078/2500 |  |  | 0
A0P03516W | 45087% | 2020-12-20 02:40 | T35 | 450.364 | 1 | 光纤强度差 | W01 | 灰382 | 9 | 1 |  | DSM1078/2500 |  |  | 0
A0P03516S | 42252% | 2020-12-19 22:30 | T35 | 422.579 | 1 | 光纤强度差 | W01 | 灰229 | 5 | 1 |  | DSM1078/2500 |  | A班万晟1705:要求升速.21:41 343-390 1600-1800 | 0
A0P03516Q | 45058% | 2020-12-19 18:03 | T35 | 450.792 | 1 | 光纤强度差 | W01 | 灰390 | 8 | 1 |  | DSM1078/2500 |  |  | 0
A0P03516N | 44137% | 2020-12-19 13:17 | T35 | 441.384 | 1 | 光纤强度差 | W01 | 灰340 | 3 | 1 |  | DSM1078/2500 |  |  | 0
KMZ20384A | 1254% | 2020-12-23 20:20 | T34 | 12.528 | START |  | 2653 | 蓝108 | 0 | 1 | Y | YP-016/YS-006 |  |  | 0
KZZ17608C | 8844% | 2020-12-23 18:40 | T34 | 65.308 | LAST |  | 2653 | 蓝105 | 1 | 1 |  | YP-016/YS-006 |  |  | 0
KZZ17608B | 2884% | 2020-12-23 16:46 | T34 | 28.876 | 1 |  | 2653 | 蓝129 | 0 | 1 |  | YP-016/YS-006 |  |  | 0
KZZ17608A | 1210% | 2020-12-23 16:09 | T34 | 12.043 | START |  | 2653 | 蓝114 | 1 | 1 | Y | YP-016/YS-006 |  |  | 0
KWZ18603C | 5892% | 2020-12-23 14:30 | T34 | 58.888 | LAST |  | 2653 | 蓝007 | 1 | 1 |  | YP-016/YS-006 |  |  | 0
KWZ18603B | 5711% | 2020-12-23 13:14 | T34 | 57.143 | 1 |  | 2653 | 蓝005 | 0 | 1 |  | YP-016/YS-006 |  |  | 0
KWZ18603A | 1214% | 2020-12-23 12:01 | T34 | 12.127 | START |  | 2653 | 蓝116 | 0 | 1 | Y | YP-016/YS-006 |  |  | 0
KRZ20111B | 11629% | 2020-12-23 10:22 | T34 | 116.315 | LAST |  | 2653 | 蓝134 | 0 | 1 |  | YP-016/YS-006 |  |  | 0
KRZ20111A | 1210% | 2020-12-23 07:51 | T34 | 12.082 | START |  | 2653 | 蓝120 | 0 | 1 | Y | YP-016/YS-006 |  |  | 0
KSZ19625B | 11530% | 2020-12-23 06:15 | T34 | 115.253 | LAST |  | 1015 | 蓝092 | 2 | 1 |  | YP-016/YS-006 |  |  | 0
KSZ19625A | 1217% | 2020-12-23 03:50 | T34 | 12.154 | START |  | 1015 | 蓝030 | 0 | 1 | Y | YP-016/YS-006 |  |  | 0
KRZ20106B | 11567% | 2020-12-23 02:11 | T34 | 115.619 | LAST |  | 1015 | 蓝057 | 9 | 1 |  | YP-016/YS-006 |  |  | 0
KRZ20106A | 1210% | 2020-12-22 23:45 | T34 | 12.085 | START |  | 1015 | 蓝114 | 0 | 1 | Y | YP-016/YS-006 |  |  | 0
KXZ19986B | 11377% | 2020-12-22 22:06 | T34 | 113.753 | LAST |  | 1015 | 蓝092 | 1 | 1 |  | YP-016/YS-006 |  |  | 0
KXZ19986A | 1236% | 2020-12-22 19:40 | T34 | 12.361 | START |  | 1015 | 蓝066 | 0 | 1 | Y | YP-016/YS-006 |  |  | 0
KSZ19621B | 11485% | 2020-12-22 18:00 | T34 | 114.854 | LAST |  | 2653 | 蓝130 | 0 | 1 |  | YP-016/YS-006 |  |  | 0
KSZ19621A | 1231% | 2020-12-22 15:35 | T34 | 12.282 | START |  | 2653 | 蓝078 | 0 | 1 | Y | YP-016/YS-006 |  |  | 0
KZZ17602B | 11620% | 2020-12-22 13:56 | T34 | 116.236 | LAST |  | 2653 | 蓝007 | 1 | 1 |  | YP-016/YS-006 |  |  | 0
KZZ17602A | 1236% | 2020-12-22 11:29 | T34 | 12.354 | START |  | 2653 | 蓝030 | 0 | 1 | Y | YP-016/YS-006 |  |  | 0
KAZ17721B | 11730% | 2020-12-22 09:50 | T34 | 117.304 | LAST |  | 2653 | 蓝040 | 0 | 1 |  | YP-016/YS-006 |  |  | 0
KAZ17721A | 1212% | 2020-12-22 07:20 | T34 | 12.105 | START |  | 2653 | 蓝007 | 0 | 1 | Y | YP-016/YS-006 |  |  | 0
KXZ19981B | 11469% | 2020-12-22 03:51 | T34 | 114.766 | LAST |  | 1015 | 蓝078 | 2 | 1 |  | YP-016/YS-006 |  |  | 0
KXZ19981A | 1208% | 2020-12-22 01:26 | T34 | 12.077 | START |  | 1015 | 蓝066 | 0 | 1 | Y | YP-016/YS-006 |  |  | 0
KCG02878B | 11412% | 2020-12-21 23:47 | T34 | 114.312 | LAST |  | 2653 | 蓝045 | 0 | 1 |  | YP-016/YS-006 |  |  | 0
KCG02878A | 1208% | 2020-12-21 21:19 | T34 | 12.075 | START |  | 2653 | 蓝078 | 0 | 1 | Y | YP-016/YS-006 |  |  | 0
KAZ17719B | 11467% | 2020-12-21 19:41 | T34 | 114.388 | LAST |  | 1015 | 蓝147 | 8 | 1 |  | YP-016/YS-006 |  |  | 0
KAZ17719A | 1235% | 2020-12-21 17:10 | T34 | 12.339 | START |  | 1015 | 蓝069 | 0 | 1 | Y | YP-016/YS-006 |  |  | 0
KNZ20495B | 11600% | 2020-12-21 15:31 | T34 | 115.966 | LAST |  | 2653 | 蓝015 | 2 | 1 |  | YP-016/YS-006 |  |  | 0
KNZ20495A | 1235% | 2020-12-21 13:00 | T34 | 12.314 | START |  | 2653 | 蓝081 | 1 | 1 | Y | YP-016/YS-006 |  |  | 0
KAZ17714B | 11427% | 2020-12-21 11:15 | T34 | 114.219 | LAST |  | 1015 | 蓝082 | 2 | 1 |  | YP-016/YS-006 |  |  | 0
KAZ17714A | 1234% | 2020-12-21 08:48 | T34 | 12.326 | START |  | 1015 | 蓝121 | 0 | 1 | Y | YP-016/YS-006 |  |  | 0
K4G07644B | 11416% | 2020-12-21 07:00 | T34 | 114.245 | LAST |  | 1015 | 蓝053 | 0 | 1 |  | YP-016/YS-006 |  |  | 0
K4G07644A | 1214% | 2020-12-21 04:30 | T34 | 11.942 | START |  | 1015 | 蓝112 | 0 | 1 | Y | YP-016/YS-006 |  |  | 0
KXZ19984B | 11645% | 2020-12-21 02:51 | T34 | 116.358 | LAST |  | 1015 | 蓝108 | 2 | 1 |  | YP-016/YS-006 |  |  | 0
KXZ19984A | 1207% | 2020-12-21 00:20 | T34 | 12.05 | START |  | 1015 | 蓝130 | 0 | 1 | Y | YP-016/YS-006 |  |  | 0
KPZ20515B | 11469% | 2020-12-20 22:40 | T34 | 114.701 | LAST |  | 2653 | 蓝087 | 4 | 1 |  | YP-016/YS-006 |  |  | 0
KPZ20515A | 1389% | 2020-12-20 20:12 | T34 | 13.882 | START |  | 2653 | 蓝096 | 0 | 1 | Y | YP-016/YS-006 |  |  | 0
KSZ19614B | 11626% | 2020-12-20 18:31 | T34 | 116.345 | LAST |  | 1015 | 蓝030 | 0 | 1 |  | YP-016/YS-006 |  |  | 0
KSZ19614A | 1208% | 2020-12-20 16:00 | T34 | 12.064 | START |  | 1015 | 蓝007 | 1 | 1 | Y | YP-016/YS-006 |  |  | 0
K4G07649B | 11277% | 2020-12-20 14:21 | T34 | 112.76 | LAST |  | 1015 | 蓝046 | 1 | 1 |  | YP-016/YS-006 |  |  | 0
K4G07649A | 1208% | 2020-12-20 11:55 | T34 | 8.32 | START |  | 1015 | 蓝066 | 1 | 1 | Y | YP-016/YS-006 |  |  | 0
KDG03304C | 3213% | 2020-12-20 10:15 | T34 | 32.149 | LASTRESTART |  | 2653 | 蓝147 | 0 | 1 | Y | YP-016/YS-006 |  |  | 0
KDG03304B | 8633% | 2020-12-20 08:51 | T34 | 86.458 | 1 |  | 1015 | 蓝135 | 0 | TD |  | YP-016/YS-006 |  |  | 0
KDG03304A | 1209% | 2020-12-20 07:00 | T34 | 12.078 | START |  | 1015 | 蓝147 | 0 | 1 | Y | YP-016/YS-006 |  |  | 0
KSZ19617B | 11638% | 2020-12-20 05:20 | T34 | 116.391 | LAST |  | 1015 | 蓝120 | 1 | 1 |  | YP-016/YS-006 |  |  | 0
KSZ19617A | 1210% | 2020-12-20 02:50 | T34 | 12.087 | START |  | 1015 | 蓝105 | 0 | 1 | Y | YP-016/YS-006 |  |  | 0
KXZ19973B | 11281% | 2020-12-20 01:10 | T34 | 112.905 | LAST |  | 1015 | 蓝315 | 0 | 1 |  | YP-016/YS-006 |  |  | 0
KXZ19973A | 1573% | 2020-12-19 22:45 | T34 | 15.726 | START |  | 1015 | 蓝150 | 0 | 1 | Y | YP-016/YS-006 |  |  | 0
KDG03306B | 11696% | 2020-12-19 21:00 | T34 | 116.911 | LAST |  | 1015 | 蓝005 | 4 | 1 |  | YP-016/YS-006 |  |  | 0
KDG03306A | 1210% | 2020-12-19 18:29 | T34 | 12.08 | START |  | 1015 | 蓝116 | 0 | 1 | Y | YP-016/YS-006 |  |  | 0
K5G06905B | 11504% | 2020-12-19 16:50 | T34 | 115.077 | LAST |  | 2653 | 蓝002 | 0 | 1 |  | YP-016/YS-006 |  |  | 0
K5G06905A | 1210% | 2020-12-19 14:25 | T34 | 12.095 | START |  | 2653 | 蓝054 | 0 | 1 | Y | YP-016/YS-006 |  |  | 0
KWZ18594B | 10930% | 2020-12-19 12:46 | T34 | 109.31 | LAST |  | 1015 | 蓝101 | 0 | 1 |  | YP-016/YS-006 |  |  | 0
H3F19940F | 15767% | 2020-12-23 21:46 | T33 | 0.666 | LAST |  | 676 | 蓝057 | 0 | 1 |  | YP-016/YS-006 |  |  | 0
H3F19940E | 3119% | 2020-12-23 18:21 | T33 | 31.181 | RESTART |  | 676 | 蓝050 | 0 | 1 | Y | YP-016/YS-006 |  |  | 0
H3F19940D | 1532% | 2020-12-23 16:14 | T33 | 15.198 | 1 |  | 676 | 蓝122 | 2 | KD |  | YP-016/YS-006 |  | A班张云雷4805:B筒强度不佳，工艺GX要求砍断 | 0
H3F19940C | 5166% | 2020-12-23 15:54 | T33 | 51.665 | 1 |  | 676 | 蓝122 | 0 | 1 |  | YP-016/YS-006 |  |  | 0
H3F19940B | 6482% | 2020-12-23 14:48 | T33 | 64.737 | 1 |  | 676 | 蓝099 | 3 | 1 |  | YP-016/YS-006 |  |  | 0
H3F19940A | 3592% | 2020-12-23 13:25 | T33 | 35.858 | START |  | 676 | 蓝066 | 1 | 1 | Y | YP-016/YS-006 |  |  | 0
H3F20010D | 6344% | 2020-12-23 10:30 | T33 | 63.433 | LAST |  | 667 | 蓝050 | 0 | 1 |  | YP-016/YS-006 |  |  | 0
H3F20010C | 13095% | 2020-12-23 09:11 | T33 | 131.013 | 1 |  | 667 | 蓝101 | 0 | 1 |  | YP-016/YS-006 |  |  | 0
H3F20010B | 13239% | 2020-12-23 06:25 | T33 | 132.339 | 1 |  | 667 | 蓝078 | 2 | 1 |  | YP-016/YS-006 |  |  | 0
H3F20010A | 3055% | 2020-12-23 03:38 | T33 | 30.447 | START |  | 667 | 蓝120 | 0 | 1 | Y | YP-016/YS-006 |  |  | 0
H3F19950C | 17074% | 2020-12-23 00:51 | T33 | 170.669 | LAST |  | 667 | 蓝099 | 1 | 1 |  | YP-016/YS-006 |  |  | 0
H3F19950B | 15055% | 2020-12-22 21:11 | T33 | 150.597 | 1 |  | 667 | 蓝147 | 0 | 1 |  | YP-016/YS-006 |  |  | 0
H3F19950A | 3608% | 2020-12-22 17:57 | T33 | 36.051 | START |  | 667 | 蓝105 | 0 | 1 | Y | YP-016/YS-006 |  |  | 0
H3F19938C | 15654% | 2020-12-22 15:01 | T33 | 156.493 | LAST |  | 667 | 蓝134 | 2 | 1 |  | YP-016/YS-006 |  |  | 0
H3F19938B | 15533% | 2020-12-22 11:43 | T33 | 155.324 | 1 |  | 667 | 蓝135 | 2 | 1 |  | YP-016/YS-006 |  |  | 0
H3F19938A | 4403% | 2020-12-22 08:24 | T33 | 44.017 | START |  | 667 | 蓝081 | 0 | 1 | Y | YP-016/YS-006 |  |  | 0
H3F20020G | 5934% | 2020-12-22 05:21 | T33 | 59.277 | LAST |  | 667 | 蓝056 | 1 | 1 |  | YP-016/YS-006 |  |  | 0
H3F20020F | 2665% | 2020-12-22 04:04 | T33 | 26.605 | 1 | 升速筒 | 667 | 蓝142 | 0 | 1 |  | YP-016/YS-006 |  |  | 0
H3F20020E | 329.4% | 2020-12-22 03:26 | T33 | 3.294 | RESTART |  | 667 | 蓝096 | 0 | 1 | Y | YP-016/YS-006 |  | C班余作为4308:p1上筒 p1排线臂不动提前换筒 | 0
H3F20020D | 7658% | 2020-12-22 01:06 | T33 | 76.536 | 1 |  | 676 | 蓝101 | 2 | TD |  | YP-016/YS-006 |  | C班余作为4308:上筒小盘衰耗1550废，报告工艺要求换筒，p2——p1换筒失败塔断 | 0
H3F20020C | 15070% | 2020-12-21 23:28 | T33 | 150.761 | 1 |  | 676 | 蓝135 | 0 | 1 |  | YP-016/YS-006 |  |  | 0
H3F20020B | 3186% | 2020-12-21 20:12 | T33 | 31.834 | 1 | 升速筒 | 676 | 054 | 0 | 1 |  | YP-016/YS-006 |  | C班余作为4308:接班 上班告知p1异响摆臂不走动，报机械与电气check后换筒。 | 0
H3F20020A | 400% | 2020-12-21 19:27 | T33 |  | START | 产品需求 | 676 | 蓝066 | 0 | 1 | Y | YP-016/YS-006 |  | B班张楚3656:DDW异响故障，提前换筒 | 0
H3F19928E | 21152% | 2020-12-21 17:06 | T33 | 211.598 | LAST |  | 676 | 蓝092 | 1 | 1 |  | YP-016/YS-006 |  |  | 0
H3F19928D | 6292% | 2020-12-21 12:36 | T33 | 62.915 | 1 | 产品需求 | 676 | 蓝122 | 0 | 1 |  | YP-016/YS-006 |  |  | 0
H3F19928C | 3185% | 2020-12-21 11:15 | T33 | 31.835 | 1 |  | 676 | 蓝108 | 0 | 1 |  | YP-016/YS-006 |  |  | 0
H3F19928B | 3131% | 2020-12-21 10:36 | T33 | 31.303 | RESTART | 产品需求 | 676 | 蓝066 | 0 | 1 | Y | YP-016/YS-006 |  |  | 0
H3F19928A | 1453% | 2020-12-21 08:24 | T33 | 14.533 | START |  | 676 | 蓝057 | 0 | KD | Y | YP-016/YS-006 |  | B班王维2566:升速途中外观缺陷走直线，砍断 | 0
H3F19939D | 13486% | 2020-12-21 06:05 | T33 | 134.869 | LAST |  | 676 | 蓝101 | 1 | 1 |  | YP-016/YS-006 |  |  | 0
H3F19939C | 10075% | 2020-12-21 03:07 | T33 | 100.747 | 1 |  | 676 | 蓝075 | 1 | 1 |  | YP-016/YS-006 |  | A班张云雷4805:上筒小盘衰耗报警，按工艺CC要求100KM提前换筒 | 0
H3F19939B | 8005% | 2020-12-21 00:57 | T33 | 80.012 | 1 |  | 676 | 蓝057 | 1 | 1 |  | YP-016/YS-006 |  |  | 0
H3F19939A | 3549% | 2020-12-20 23:15 | T33 | 35.448 | START |  | 676 | 蓝119 | 0 | 1 | Y | YP-016/YS-006 |  |  | 0
H3F19926C | 17229% | 2020-12-20 18:15 | T33 | 172.38 | LAST |  | 667 | 蓝030 | 0 | 1 |  | YP-016/YS-006 |  |  | 0
H3F19926B | 14986% | 2020-12-20 14:38 | T33 | 149.873 | 1 |  | 667 | 蓝121 | 0 | 1 |  | YP-016/YS-006 |  |  | 0
H3F19926A | 3077% | 2020-12-20 11:28 | T33 | 30.718 | START |  | 667 | 蓝092 | 0 | 1 | Y | YP-016/YS-006 |  |  | 0
H3F19935D | 13195% | 2020-12-20 08:46 | T33 | 131.961 | LAST |  | 676 | 蓝123 | 0 | 1 |  | YP-016/YS-006 |  |  | 0
H3F19935C | 14978% | 2020-12-20 05:56 | T33 | 149.72 | 1 |  | 676 | 蓝047 | 1 | 1 |  | YP-016/YS-006 |  | A班张云雷4805:按工艺CC要求正常换筒 A班张云雷4805:光纤内部凹，外部排线差 | 0
H3F19935B | 4112% | 2020-12-20 02:44 | T33 | 41.1 | 1 |  | 676 | 蓝007 | 0 | 1 |  | YP-016/YS-006 |  | A班张云雷4805:上筒光纤换筒后排线差，工艺CCcheck后，要求提前换筒 | 0
H3F19935A | 3521% | 2020-12-20 01:52 | T33 | 35.144 | START |  | 676 | 蓝147 | 1 | 1 | Y | YP-016/YS-006 |  |  | 0
H3F19945D | 8577% | 2020-12-19 22:51 | T33 | 85.283 | LAST |  | 667 | 蓝030 | 0 | 1 |  | YP-016/YS-006 |  |  | 0
H3F19945C | 15053% | 2020-12-19 21:01 | T33 | 150.615 | 1 |  | 667 | 蓝060 | 0 | 1 |  | YP-016/YS-006 |  |  | 0
H3F19945B | 8393% | 2020-12-19 17:51 | T33 | 83.889 | 1 |  | 667 | 蓝092 | 1 | 1 |  | YP-016/YS-006 |  |  | 0
H3F19945A | 2936% | 2020-12-19 16:05 | T33 | 29.305 | START |  | 667 | 蓝064 | 0 | 1 | Y | YP-016/YS-006 |  |  | 0
KAZ17725B | 11265% | 2020-12-23 21:31 | T32 |  | LAST |  | 1418 | 蓝117 | 0 | 1 |  | YP-016/YS-006 |  |  | 0
KAZ17725A | 1205% | 2020-12-23 19:08 | T32 | 12.051 | START |  | 1418 | 蓝120 | 0 | 1 | Y | YP-016/YS-006 |  |  | 0
KDG03320B | 11652% | 2020-12-23 17:29 | T32 | 97.265 | LAST |  | 1418 | 蓝120 | 2 | 1 |  | YP-016/YS-006 |  |  | 0
KDG03320A | 1205% | 2020-12-23 14:59 | T32 | 12.04 | START |  | 1418 | 蓝105 | 0 | 1 | Y | YP-016/YS-006 |  |  | 0
K5G06918B | 11740% | 2020-12-23 13:20 | T32 | 117.42 | LAST |  | 1418 | 蓝083 | 0 | 1 |  | YP-016/YS-006 |  |  | 0
K5G06918A | 1090% | 2020-12-23 10:48 | T32 | 10.884 | START |  | 1418 | 蓝096 | 0 | 1 | Y | YP-016/YS-006 |  |  | 0
KCG02880B | 11680% | 2020-12-23 09:11 | T32 | 116.808 | LAST |  | 1418 | 蓝120 | 2 | 1 |  | YP-016/YS-006 |  |  | 0
KCG02880A | 1209% | 2020-12-23 06:40 | T32 | 8.068 | START |  | 1418 | 蓝066 | 1 | 1 | Y | YP-016/YS-006 |  |  | 0
KCG02873B | 11538% | 2020-12-23 03:00 | T32 | 49.133 | LAST |  | 1418 | 蓝082 | 1 | 1 |  | YP-016/YS-006 |  |  | 0
KCG02873A | 1208% | 2020-12-23 00:29 | T32 | 12.066 | START |  | 1418 | 蓝066 | 1 | 1 | Y | YP-016/YS-006 |  |  | 0
KXZ19947B | 11471% | 2020-12-22 22:50 | T32 | 114.609 | LAST |  | 1418 | 蓝130 | 2 | 1 |  | YP-016/YS-006 |  |  | 0
KXZ19947A | 1207% | 2020-12-22 20:20 | T32 | 12.066 | START |  | 1418 | 蓝114 | 0 | 1 | Y | YP-016/YS-006 |  |  | 0
KSZ19623B | 11369% | 2020-12-22 18:40 | T32 | 113.758 | LAST |  | 1418 | 蓝112 | 0 | 1 |  | YP-016/YS-006 |  |  | 0
KSZ19623A | 1205% | 2020-12-22 16:11 | T32 | 12.033 | START |  | 1418 | 蓝099 | 0 | 1 | Y | YP-016/YS-006 |  |  | 0
KMZ20382B | 11316% | 2020-12-22 14:30 | T32 | 113.101 | LAST |  | 1418 | 蓝019 | 3 | 1 |  | YP-016/YS-006 |  |  | 0
KMZ20382A | 1207% | 2020-12-22 12:04 | T32 | 12.042 | START |  | 1418 | 蓝046 | 0 | 1 | Y | YP-016/YS-006 |  |  | 0
KRZ20099B | 11197% | 2020-12-22 10:25 | T32 | 111.939 | LAST |  | 1418 | 蓝082 | 1 | 1 |  | YP-016/YS-006 |  |  | 0
KRZ20099A | 1206% | 2020-12-22 08:01 | T32 | 12.04 | START |  | 1418 | 蓝101 | 0 | 1 | Y | YP-016/YS-006 |  |  | 0
KCZ17455B | 11632% | 2020-12-22 06:30 | T32 | 116.478 | LAST |  | 1418 | 蓝062 | 1 | 1 |  | YP-016/YS-006 |  |  | 0
KCZ17455A | 1206% | 2020-12-22 04:04 | T32 | 12.059 | START |  | 1418 | 蓝057 | 0 | 1 | Y | YP-016/YS-006 |  |  | 0
KDG03312B | 11535% | 2020-12-22 02:25 | T32 | 115.439 | LAST |  | 1418 | 蓝108 | 3 | 1 |  | YP-016/YS-006 |  |  | 0
KDG03312A | 1206% | 2020-12-21 23:57 | T32 | 12.059 | START |  | 1418 | 蓝126 | 1 | 1 | Y | YP-016/YS-006 |  |  | 0
KRZ20084B | 11020% | 2020-12-21 22:18 | T32 | 110.196 | LAST |  | 1418 | 蓝150 | 3 | 1 |  | YP-016/YS-006 |  |  | 0
KRZ20084A | 1208% | 2020-12-21 19:55 | T32 | 12.08 | START |  | 1418 | 蓝064 | 0 | 1 | Y | YP-016/YS-006 |  |  | 0
K5G06906B | 11345% | 2020-12-21 17:30 | T32 | 113.435 | LAST |  | 1418 | 蓝142 | 1 | 1 |  | YP-016/YS-006 |  |  | 0
K5G06906A | 1209% | 2020-12-21 15:00 | T32 | 12.069 | START |  | 1418 | 蓝135 | 0 | 1 | Y | YP-016/YS-006 |  |  | 0
K4G07650B | 11328% | 2020-12-21 12:20 | T32 | 113.253 | LAST |  | 1418 | 蓝120 | 2 | 1 |  | YP-016/YS-006 |  |  | 0
K4G07650A | 1206% | 2020-12-21 09:55 | T32 | 12.039 | START |  | 1418 | 蓝045 | 0 | 1 | Y | YP-016/YS-006 |  |  | 0
KRZ20101B | 10708% | 2020-12-21 08:16 | T32 | 106.624 | LAST |  | 1418 | 蓝130 | 2 | 1 |  | YP-016/YS-006 |  |  | 0
KRZ20101A | 1680% | 2020-12-21 06:00 | T32 | 16.795 | START |  | 1418 | 蓝116 | 0 | 1 | Y | YP-016/YS-006 |  | A班徐锦辉2955:出丝径，多拉 | 0
KRZ20100C | 10480% | 2020-12-21 04:11 | T32 | 104.704 | LAST |  | 1418 | 蓝067 | 4 | 1 |  | YP-016/YS-006 |  |  | 0
KRZ20100B | 1323% | 2020-12-21 01:58 | T32 | 13.213 | RESTART |  | 1418 | 蓝046 | 0 | 1 | Y | YP-016/YS-006 |  |  | 0
KRZ20100A | 772.7% | 2020-12-21 00:55 | T32 | 7.727 | START |  | 498 | 蓝045 | 0 | KD | Y | YP-016/YS-006 |  | A班徐锦辉2955:升速过程中第二层冒，光纤闪，砍断外观有缺陷，工艺要求355丢 | 0
KAZ17720B | 11701% | 2020-12-20 23:21 | T32 | 116.966 | LAST |  | 498 | 蓝067 | 2 | 1 |  | YP-016/YS-006 |  |  | 0
KAZ17720A | 1208% | 2020-12-20 20:49 | T32 | 12.063 | START |  | 498 | 蓝086 | 0 | 1 | Y | YP-016/YS-006 |  |  | 0
KSZ19619C | 8198% | 2020-12-20 19:10 | T32 | 81.926 | LAST |  | 1418 | 蓝060 | 2 | 1 |  | YP-016/YS-006 |  |  | 0
KSZ19619B | 3301% | 2020-12-20 17:29 | T32 | 32.973 | 1 |  | 1418 | 蓝120 | 1 | 1 |  | YP-016/YS-006 |  |  | 0
KSZ19619A | 1193% | 2020-12-20 16:48 | T32 | 11.952 | START |  | 1418 | 蓝044 | 11 | 1 | Y | YP-016/YS-006 |  | C班刘响5000167:筛抽打，提前换筒 | 0
KNZ20492B | 11672% | 2020-12-20 15:08 | T32 | 116.742 | LAST |  | 1418 | 蓝105 | 3 | 1 |  | YP-016/YS-006 |  |  | 0
KNZ20492A | 1189% | 2020-12-20 12:35 | T32 | 11.887 | START |  | 1418 | 蓝097 | 0 | 1 | Y | YP-016/YS-006 |  |  | 0
KDG03311C | 9268% | 2020-12-20 10:55 | T32 | 92.586 | LAST |  | 1418 | 蓝130 | 6 | 1 |  | YP-016/YS-006 |  |  | 0
KDG03311B | 2241% | 2020-12-20 08:55 | T32 | 22.402 | 1 |  | 1418 | 蓝130 | 0 | 1 |  | YP-016/YS-006 |  | C班刘响5000167:间隙零星缺陷，换筒查看，外观无问题 | 0
KDG03311A | 1204% | 2020-12-20 08:26 | T32 | 12.044 | START |  | 1418 | 蓝101 | 0 | 1 | Y | YP-016/YS-006 |  |  | 0
KCZ17451D | 6112% | 2020-12-20 04:41 | T32 | 61.051 | LAST |  | 1418 | 蓝120 | 4 | 1 |  | YP-016/YS-006 |  |  | 0
KCZ17451C | 1205% | 2020-12-20 03:24 | T32 | 12.036 | RESTART |  | 1418 | 蓝015 | 0 | 1 | Y | YP-016/YS-006 |  |  | 0
KCZ17451B | 4130% | 2020-12-20 02:16 | T32 | 41.299 | 1 |  | 498 | 蓝045 | 0 | KD |  | YP-016/YS-006 |  | A班徐锦辉2955:起头强度不确定，直接砍断重拉 | 0
KCZ17451A | 1206% | 2020-12-20 01:24 | T32 | 12.015 | START |  | 498 | 蓝045 | 2 | 1 | Y | YP-016/YS-006 |  |  | 0
KPZ20513D | 3548% | 2020-12-19 23:44 | T32 | 35.458 | LAST |  | 498 | 蓝112 | 1 | 1 |  | YP-016/YS-006 |  |  | 0
KPZ20513C | 1444% | 2020-12-19 22:59 | T32 | 14.428 | RESTART |  | 498 | 蓝092 | 0 | 1 | Y | YP-016/YS-006 |  | A班徐锦辉2955:上筒后发现固化3无法点亮，电气在线维修，晚升速 | 0
KPZ20513B | 6231% | 2020-12-19 21:43 | T32 | 62.246 | 1 |  | 1418 | 蓝015 | 3 | KD |  | YP-016/YS-006 |  | A班徐锦辉2955:起头筒内端无段长，工艺要求砍断重拉 | 0
KPZ20513A | 1439% | 2020-12-19 20:25 | T32 | 14.288 | START |  | 1418 | 蓝147 | 3 | 1 | Y | YP-016/YS-006 |  |  | 0
KXZ19975B | 11643% | 2020-12-19 18:40 | T32 | 116.404 | LAST |  | 1418 | 蓝122 | 4 | 1 |  | YP-016/YS-006 |  |  | 0
KXZ19975A | 1205% | 2020-12-19 16:09 | T32 | 12.011 | START |  | 1418 | 蓝105 | 1 | 1 | Y | YP-016/YS-006 |  |  | 0
KMZ20371B | 11582% | 2020-12-19 14:33 | T32 | 115.749 | LAST |  | 498 | 蓝142 | 5 | 1 |  | YP-016/YS-006 |  |  | 0
KMZ20371A | 1207% | 2020-12-19 12:04 | T32 | 12.069 | START |  | 498 | 蓝097 | 0 | 1 | Y | YP-016/YS-006 |  |  | 0
KZZ17604B | 11433% | 2020-12-23 22:16 | T31 |  | LAST |  | 366 | 蓝007 | 0 | 1 |  | YP-016/YS-006 |  |  | 0
KZZ17604A | 1206% | 2020-12-23 19:49 | T31 | 12.072 | START |  | 366 | 蓝066 | 0 | 1 | Y | YP-016/YS-006 |  |  | 0
K4G07653B | 11511% | 2020-12-23 18:11 | T31 |  | LAST |  | 366 | 蓝135 | 0 | 1 |  | YP-016/YS-006 |  |  | 0
K4G07653A | 1201% | 2020-12-23 15:42 | T31 | 12.056 | START |  | 366 | 蓝036 | 0 | 1 | Y | YP-016/YS-006 |  |  | 0
KWZ18544B | 11250% | 2020-12-23 14:03 | T31 | 112.569 | LAST |  | 366 | 蓝057 | 1 | 1 |  | YP-016/YS-006 |  |  | 0
KWZ18544A | 1209% | 2020-12-23 11:38 | T31 | 12.064 | START |  | 366 | 蓝036 | 0 | 1 | Y | YP-016/YS-006 |  |  | 0
KCG02882B | 11593% | 2020-12-23 10:01 | T31 | 116.017 | LAST |  | 366 | 蓝094 | 2 | 1 |  | YP-016/YS-006 |  |  | 0
KCG02882A | 1217% | 2020-12-23 07:29 | T31 | 12.174 | START |  | 366 | 蓝096 | 0 | 1 | Y | YP-016/YS-006 |  | C班李文4703:穿丝开启第2层coating后，光纤涂覆不均匀，355较多，多牵引好转后上筒。 | 0
KPZ20517B | 11458% | 2020-12-23 05:45 | T31 | 114.453 | LAST |  | 1263 | 蓝007 | 5 | 1 |  | YP-016/YS-006 |  |  | 0
KPZ20517A | 1216% | 2020-12-23 03:17 | T31 | 12.171 | START |  | 1263 | 蓝054 | 0 | 1 | Y | YP-016/YS-006 |  |  | 0
KRZ20108B | 11565% | 2020-12-23 01:39 | T31 | 92.501 | LAST |  | 366 | 蓝019 | 0 | 1 |  | YP-016/YS-006 |  |  | 0
KRZ20108A | 1216% | 2020-12-22 23:09 | T31 | 12.14 | START |  | 366 | 蓝105 | 0 | 1 | Y | YP-016/YS-006 |  |  | 0
K5G06920B | 11333% | 2020-12-22 21:31 | T31 | 113.462 | LAST |  | 6312 | 蓝015 | 0 | 1 |  | YP-016/YS-006 |  |  | 0
K5G06920A | 1216% | 2020-12-22 19:06 | T31 | 12.161 | START |  | 6312 | 蓝046 | 0 | 1 | Y | YP-016/YS-006 |  |  | 0
KNZ20493B | 11012% | 2020-12-22 17:26 | T31 | 109.853 | LAST |  | 663 | 蓝039 | 8 | 1 |  | YP-016/YS-006 |  |  | 0
KNZ20493A | 1215% | 2020-12-22 15:05 | T31 | 12.141 | START |  | 663 | 蓝122 | 0 | 1 | Y | YP-016/YS-006 |  |  | 0
KRZ20110B | 11418% | 2020-12-22 11:26 | T31 | 114.137 | LAST |  | 6312 | 蓝086 | 4 | 1 |  | YP-016/YS-006 |  |  | 0
KRZ20110A | 1216% | 2020-12-22 09:00 | T31 | 12.128 | START |  | 6312 | 蓝002 | 1 | 1 | Y | YP-016/YS-006 |  |  | 0
KCZ17454B | 11450% | 2020-12-22 07:21 | T31 | 114.271 | LAST |  | 366 | 蓝120 | 6 | 1 |  | YP-016/YS-006 |  |  | 0
KCZ17454A | 1216% | 2020-12-22 04:53 | T31 | 12.155 | START |  | 366 | 蓝046 | 0 | 1 | Y | YP-016/YS-006 |  |  | 0
KSZ19622B | 11707% | 2020-12-22 03:15 | T31 | 117.056 | LAST |  | 1263 | 蓝122 | 2 | 1 |  | YP-016/YS-006 |  |  | 0
KSZ19622A | 1216% | 2020-12-22 00:44 | T31 | 12.163 | START |  | 1263 | 蓝019 | 0 | 1 | Y | YP-016/YS-006 |  |  | 0
KWZ18597B | 11266% | 2020-12-21 23:05 | T31 | 112.543 | LAST |  | 366 | 蓝129 | 5 | 1 |  | YP-016/YS-006 |  |  | 0
KWZ18597A | 1219% | 2020-12-21 20:41 | T31 | 12.178 | START |  | 366 | 蓝060 | 0 | 1 | Y | YP-016/YS-006 |  |  | 0
KZZ17603E | 4358% | 2020-12-21 19:02 | T31 | 43.053 | LAST |  | 6312 | 蓝139 | 8 | 1 |  | YP-016/YS-006 |  |  | 0
KZZ17603D | 2494% | 2020-12-21 18:05 | T31 | 24.927 | 1 |  | 6312 | 蓝005 | 0 | 1 |  | YP-016/YS-006 |  | B班王维2566:强度差，提前换筒check强度 | 0
KZZ17603C | 1216% | 2020-12-21 17:34 | T31 | 12.078 | RESTART |  | 6312 | 蓝039 | 12 | 1 | Y | YP-016/YS-006 |  |  | 0
KZZ17603B | 3070% | 2020-12-21 16:34 | T31 | 30.704 | 1 |  | 663 | 蓝122 | 1 | KD |  | YP-016/YS-006 |  | B班王维2566:强度差，砍断 | 0
KZZ17603A | 1217% | 2020-12-21 15:54 | T31 | 12.093 | START |  | 663 | 蓝064 | 4 | 1 | Y | YP-016/YS-006 |  |  | 0
KWZ18598B | 11378% | 2020-12-21 14:15 | T31 | 113.76 | LAST |  | 6312 | 蓝050 | 1 | 1 |  | YP-016/YS-006 |  |  | 0
KWZ18598A | 1216% | 2020-12-21 11:51 | T31 | 12.168 | START |  | 6312 | 蓝062 | 0 | 1 | Y | YP-016/YS-006 |  |  | 0
KZZ17596C | 1281% | 2020-12-21 10:12 | T31 | 12.818 | LASTRESTART |  | 663 | 蓝130 | 0 | 1 | Y | YP-016/YS-006 |  |  | 0
KZZ17596B | 9748% | 2020-12-21 08:51 | T31 | 97.415 | 1 |  | 1263 | 蓝129 | 3 | TD |  | YP-016/YS-006 |  |  | 0
KZZ17596A | 1208% | 2020-12-21 06:50 | T31 | 12.073 | START |  | 1263 | 蓝066 | 0 | 1 | Y | YP-016/YS-006 |  |  | 0
KAZ17718B | 11546% | 2020-12-21 05:11 | T31 | 115.423 | LAST |  | 366 | 蓝092 | 3 | 1 |  | YP-016/YS-006 |  |  | 0
KAZ17718A | 1207% | 2020-12-21 02:41 | T31 | 12.064 | START |  | 366 | 蓝096 | 0 | 1 | Y | YP-016/YS-006 |  |  | 0
KSZ19620B | 11489% | 2020-12-21 01:02 | T31 | 114.702 | LAST |  | 1263 | 蓝117 | 6 | 1 |  | YP-016/YS-006 |  |  | 0
KSZ19620A | 1210% | 2020-12-20 22:33 | T31 | 12.099 | START |  | 1263 | 蓝064 | 0 | 1 | Y | YP-016/YS-006 |  |  | 0
K5G06916B | 11145% | 2020-12-20 20:54 | T31 | 111.494 | LAST |  | 366 | 蓝007 | 1 | 1 |  | YP-016/YS-006 |  |  | 0
K5G06916A | 1218% | 2020-12-20 18:29 | T31 | 12.181 | START |  | 366 | 蓝078 | 0 | 1 | Y | YP-016/YS-006 |  |  | 0
KCZ17456B | 11608% | 2020-12-20 16:55 | T31 | 115.999 | LAST |  | 6213 | 蓝122 | 1 | 1 |  | YP-016/YS-006 |  |  | 0
KCZ17456A | 1221% | 2020-12-20 14:30 | T31 | 15.528 | START |  | 6213 | 蓝092 | 0 | 1 | Y | YP-016/YS-006 |  |  | 0
KCG02863B | 11511% | 2020-12-20 12:52 | T31 | 115.172 | LAST |  | 366 | 蓝101 | 0 | 1 |  | YP-016/YS-006 |  |  | 0
KCG02863A | 1214% | 2020-12-20 10:26 | T31 | 12.182 | START |  | 366 | 蓝068 | 0 | 1 | Y | YP-016/YS-006 |  |  | 0
KCG02876C | 9457% | 2020-12-20 08:50 | T31 | 94.989 | LAST |  | 366 | 蓝076 | 5 | 1 |  | YP-016/YS-006 |  |  | 0
KCG02876B | 2103% | 2020-12-20 06:49 | T31 | 21.006 | 1 |  | 366 | 蓝054 | 1 | 1 |  | YP-016/YS-006 |  |  | 0
KCG02876A | 1210% | 2020-12-20 06:24 | T31 | 12.064 | START |  | 366 | 蓝066 | 1 | 1 | Y | YP-016/YS-006 |  |  | 0
KZZ17599B | 11502% | 2020-12-20 04:47 | T31 | 115.019 | LAST |  | 1263 | 蓝019 | 1 | 1 |  | YP-016/YS-006 |  |  | 0
KZZ17599A | 1216% | 2020-12-20 02:18 | T31 | 12.158 | START |  | 1263 | 蓝135 | 0 | 1 | Y | YP-016/YS-006 |  |  | 0
KEZ16828B | 11526% | 2020-12-20 00:40 | T31 | 115.214 | LAST |  | 366 | 蓝099 | 3 | 1 |  | YP-016/YS-006 |  |  | 0
KEZ16828A | 1324% | 2020-12-19 22:11 | T31 | 13.246 | START |  | 366 | 蓝097 | 0 | 1 | Y | YP-016/YS-006 |  |  | 0
KCG02872B | 11488% | 2020-12-19 18:35 | T31 | 115.268 | LAST |  | 1263 | 蓝030 | 3 | 1 |  | YP-016/YS-006 |  |  | 0
KCG02872A | 1212% | 2020-12-19 16:08 | T31 | 12.129 | START |  | 1263 | 蓝081 | 0 | 1 | Y | YP-016/YS-006 |  |  | 0
K5G06911B | 11331% | 2020-12-19 14:30 | T31 | 113.382 | LAST |  | 1263 | 蓝060 | 0 | 1 |  | YP-016/YS-006 |  |  | 0
K5G06911A | 1218% | 2020-12-19 12:04 | T31 | 12.175 | START |  | 1263 | 蓝064 | 3 | 1 | Y | YP-016/YS-006 |  |  | 0
KNZ20498B | 11198% | 2020-12-23 22:03 | T30 |  | LAST |  | 318 | 蓝062 | 0 | 1 |  | YP-016/YS-006 |  |  | 0
KNZ20498A | 1206% | 2020-12-23 19:42 | T30 | 12.032 | START |  | 318 | 蓝126 | 0 | 1 | Y | YP-016/YS-006 |  |  | 0
KXZ19990B | 11402% | 2020-12-23 18:05 | T30 | 62.666 | LAST |  | 318 | 蓝134 | 2 | 1 |  | YP-016/YS-006 |  |  | 0
KXZ19990A | 1206% | 2020-12-23 15:43 | T30 | 12.041 | START |  | 318 | 蓝081 | 0 | 1 | Y | YP-016/YS-006 |  |  | 0
KCG02879B | 11331% | 2020-12-23 14:05 | T30 | 113.319 | LAST |  | 318 | 蓝069 | 0 | 1 |  | YP-016/YS-006 |  | A班王晓迪2629:尾椎拉完 | 0
KCG02879A | 1206% | 2020-12-23 11:39 | T30 | 12.033 | START |  | 318 | 蓝129 | 0 | 1 | Y | YP-016/YS-006 |  |  | 0
KNZ20497C | 891.6% | 2020-12-23 10:01 | T30 | 8.889 | LASTRESTART |  | 318 | 蓝108 | 1 | 1 | Y | YP-016/YS-006 |  | A班王晓迪2629:速度冲提前收尾 | 0
KNZ20497B | 10445% | 2020-12-23 08:50 | T30 | 104.488 | 1 |  | 318 | 蓝130 | 3 | TD |  | YP-016/YS-006 |  |  | 0
KNZ20497A | 1206% | 2020-12-23 06:37 | T30 | 11.991 | START |  | 318 | 蓝046 | 2 | 1 | Y | YP-016/YS-006 |  |  | 0
KRZ20112B | 11727% | 2020-12-23 05:01 | T30 | 117.275 | LAST |  | 318 | 蓝002 | 0 | 1 |  | YP-016/YS-006 |  |  | 0
KRZ20112A | 1207% | 2020-12-23 02:29 | T30 | 12.066 | START |  | 318 | 蓝046 | 0 | 1 | Y | YP-016/YS-006 |  |  | 0
KEZ16835B | 11601% | 2020-12-23 00:51 | T30 | 115.969 | LAST |  | 318 | 蓝134 | 1 | 1 |  | YP-016/YS-006 |  |  | 0
KEZ16835A | 1207% | 2020-12-22 22:19 | T30 | 12.061 | START |  | 318 | 蓝067 | 0 | 1 | Y | YP-016/YS-006 |  |  | 0
KWZ18601B | 11010% | 2020-12-22 20:41 | T30 | 110.076 | LAST |  | 318 | 蓝139 | 2 | 1 |  | YP-016/YS-006 |  |  | 0
KWZ18601A | 1674% | 2020-12-22 18:18 | T30 | 16.679 | START |  | 318 | 蓝054 | 2 | 1 | Y | YP-016/YS-006 |  |  | 0
KCG02877B | 11609% | 2020-12-22 16:35 | T30 | 116.037 | LAST |  | 318 | 蓝122 | 2 | 1 |  | YP-016/YS-006 |  |  | 0
KCG02877A | 1205% | 2020-12-22 14:09 | T30 | 12.015 | START |  | 318 | 蓝114 | 0 | 1 | Y | YP-016/YS-006 |  |  | 0
KRZ20109B | 11769% | 2020-12-22 09:50 | T30 | 117.523 | LAST |  | 318 | 蓝129 | 10 | 1 |  | YP-016/YS-006 |  |  | 0
KRZ20109A | 1204% | 2020-12-22 07:24 | T30 | 12.018 | START |  | 318 | 蓝050 | 0 | 1 | Y | YP-016/YS-006 |  |  | 0
KAZ17722B | 11569% | 2020-12-22 05:45 | T30 | 115.665 | LAST |  | 318 | 蓝139 | 2 | 1 |  | YP-016/YS-006 |  |  | 0
KAZ17722A | 1210% | 2020-12-22 03:14 | T30 | 12.104 | START |  | 318 | 蓝007 | 0 | 1 | Y | YP-016/YS-006 |  |  | 0
KPZ20516B | 11584% | 2020-12-22 01:36 | T30 | 115.946 | LAST |  | 318 | 蓝053 | 1 | 1 |  | YP-016/YS-006 |  |  | 0
KPZ20516A | 1207% | 2020-12-21 23:04 | T30 | 12.069 | START |  | 318 | 蓝067 | 0 | 1 | Y | YP-016/YS-006 |  |  | 0
KCZ17457B | 11798% | 2020-12-21 21:26 | T30 | 118.093 | LAST |  | 318 | 蓝079 | 1 | 1 |  | YP-016/YS-006 |  |  | 0
KCZ17457A | 1206% | 2020-12-21 18:52 | T30 | 12.01 | START |  | 318 | 蓝101 | 1 | 1 | Y | YP-016/YS-006 |  |  | 0
K4G07651C | 9066% | 2020-12-21 17:13 | T30 | 90.459 | LAST |  | 318 | 蓝126 | 1 | 1 |  | YP-016/YS-006 |  |  | 0
K4G07651B | 2012% | 2020-12-21 15:16 | T30 | 20.112 | 1 |  | 318 | 蓝034 | 1 | 1 |  | YP-016/YS-006 |  |  | 0
K4G07651A | 1206% | 2020-12-21 14:51 | T30 | 11.999 | START |  | 318 | 蓝076 | 2 | 1 | Y | YP-016/YS-006 |  |  | 0
K4G07636C | 10240% | 2020-12-21 13:12 | T30 | 102.312 | LAST |  | 318 | 蓝002 | 5 | 1 |  | YP-016/YS-006 |  |  | 0
K4G07636B | 1204% | 2020-12-21 10:47 | T30 | 12.012 | RESTART |  | 318 | 蓝121 | 0 | 1 | Y | YP-016/YS-006 |  |  | 0
K4G07636A | 928.1% | 2020-12-21 09:48 | T30 | 9.258 | START |  | 318 | 蓝117 | 0 | KD | Y | YP-016/YS-006 |  |  | 0
KXZ19983B | 11749% | 2020-12-21 08:12 | T30 | 117.487 | LAST |  | 318 | 蓝054 | 5 | 1 |  | YP-016/YS-006 |  |  | 0
KXZ19983A | 1206% | 2020-12-21 05:39 | T30 | 12.033 | START |  | 318 | 蓝139 | 0 | 1 | Y | YP-016/YS-006 |  |  | 0
KAZ17713B | 11538% | 2020-12-21 04:00 | T30 | 115.346 | LAST |  | 318 | 蓝147 | 3 | 1 |  | YP-016/YS-006 |  |  | 0
KAZ17713A | 1324% | 2020-12-21 01:30 | T30 | 13.215 | START |  | 318 | 蓝049 | 0 | 1 | Y | YP-016/YS-006 |  |  | 0
KRZ20104B | 11529% | 2020-12-20 23:50 | T30 | 115.255 | LAST |  | 318 | 蓝129 | 3 | 1 |  | YP-016/YS-006 |  |  | 0
KRZ20104A | 1212% | 2020-12-20 21:19 | T30 | 12.092 | START |  | 318 | 蓝092 | 0 | 1 | Y | YP-016/YS-006 |  |  | 0
KRZ20107B | 11578% | 2020-12-20 19:41 | T30 | 115.887 | LAST |  | 318 | 蓝094 | 1 | 1 |  | YP-016/YS-006 |  |  | 0
KRZ20107A | 1208% | 2020-12-20 17:10 | T30 | 12.077 | START |  | 318 | 蓝005 | 0 | 1 | Y | YP-016/YS-006 |  |  | 0
KMZ20381B | 11863% | 2020-12-20 15:30 | T30 | 118.749 | LAST |  | 318 | 蓝015 | 0 | 1 |  | YP-016/YS-006 |  |  | 0
KMZ20381A | 1205% | 2020-12-20 12:55 | T30 | 12.031 | START |  | 318 | 蓝150 | 0 | 1 | Y | YP-016/YS-006 |  |  | 0
KZZ17601B | 11633% | 2020-12-20 11:16 | T30 | 116.387 | LAST |  | 318 | 蓝067 | 0 | 1 |  | YP-016/YS-006 |  |  | 0
KZZ17601A | 1208% | 2020-12-20 08:45 | T30 | 12.077 | START |  | 318 | 蓝045 | 1 | 1 | Y | YP-016/YS-006 |  |  | 0
KMZ20380B | 11451% | 2020-12-20 07:05 | T30 | 114.471 | LAST |  | 318 | 蓝129 | 1 | 1 |  | YP-016/YS-006 |  |  | 0
KMZ20380A | 1296% | 2020-12-20 04:40 | T30 | 13.235 | START |  | 318 | 蓝060 | 1 | 1 | Y | YP-016/YS-006 |  |  | 0
KCG02875B | 11703% | 2020-12-20 00:58 | T30 | 117.01 | LAST |  | 318 | 蓝067 | 0 | 1 |  | YP-016/YS-006 |  |  | 0
KCG02875A | 1206% | 2020-12-19 22:26 | T30 | 12.037 | START |  | 318 | 蓝060 | 1 | 1 | Y | YP-016/YS-006 |  |  | 0
KWZ18593B | 11587% | 2020-12-19 20:47 | T30 | 115.665 | LAST |  | 318 | 蓝057 | 11 | 1 |  | YP-016/YS-006 |  |  | 0
KWZ18593A | 1207% | 2020-12-19 18:16 | T30 | 11.976 | START |  | 318 | 蓝062 | 0 | 1 | Y | YP-016/YS-006 |  |  | 0
KXZ19979B | 11531% | 2020-12-19 16:40 | T30 | 115.103 | LAST |  | 318 | 蓝053 | 10 | 1 |  | YP-016/YS-006 |  |  | 0
KXZ19979A | 1205% | 2020-12-19 14:10 | T30 | 12.03 | START |  | 318 | 蓝030 | 0 | 1 | Y | YP-016/YS-006 |  |  | 0
KPZ20511B | 11169% | 2020-12-19 12:31 | T30 | 111.73 | LAST |  | 318 | 蓝150 | 1 | 1 |  | YP-016/YS-006 |  |  | 0
B2N03210C | 5031% | 2020-12-23 22:12 | T29 | 0 | 1 |  | 6223 | 蓝002 | 0 | 1 |  | YP-016/YS-006 |  |  | 0
B2N03210B | 3063% | 2020-12-23 21:08 | T29 | 30.549 | RESTART | 产品需求 | 6223 | 蓝122 | 2 | 1 | Y | YP-016/YS-006 |  |  | 0
B2N03210A | 2460% | 2020-12-23 19:05 | T29 | 24.586 | START |  | 6223 | 蓝101 | 0 | KD | Y | YP-016/YS-006 |  | A班张云雷4805:升速至20km小缺陷直线报告工艺GX后砍断 | 0
B2N03195D | 13340% | 2020-12-23 13:20 | T29 | 133.382 | LAST |  | 6223 | 蓝120 | 1 | 1 |  | YP-016/YS-006 |  |  | 0
B2N03195C | 4518% | 2020-12-23 10:26 | T29 | 45.172 | 1 |  | 6223 | 蓝044 | 0 | 1 |  | YP-016/YS-006 |  | A班张云雷4805:上筒强度不佳，提前换筒 | 0
B2N03195B | 14921% | 2020-12-23 09:29 | T29 | 149.192 | 1 |  | 6223 | 蓝122 | 3 | 1 |  | YP-016/YS-006 |  |  | 0
B2N03195A | 3423% | 2020-12-23 06:21 | T29 | 34.236 | RESTART |  | 6223 | 蓝142 | 0 | 1 | Y | YP-016/YS-006 |  |  | 0
B2N03199D | 6006% | 2020-12-23 04:25 | T29 | 60.045 | 414B |  | 6223 | 蓝067 | 1 | TD |  | YP-016/YS-006 |  |  | 0
B2N03199C | 16728% | 2020-12-23 03:03 | T29 | 167.285 | 1 |  | 6223 | 蓝030 | 1 | 1 |  | YP-016/YS-006 |  |  | 0
B2N03199B | 12009% | 2020-12-22 23:35 | T29 | 120.097 | 1 |  | 6223 | 蓝122 | 2 | 1 |  | YP-016/YS-006 |  |  | 0
B2N03199A | 3054% | 2020-12-22 21:06 | T29 | 30.496 | START |  | 6223 | 蓝002 | 1 | 1 | Y | YP-016/YS-006 |  |  | 0
B1N03561D | 12336% | 2020-12-22 15:33 | T29 | 123.457 | LAST | 产品需求 | 6223 | 蓝121 | 3 | 1 |  | YP-016/YS-006 |  |  | 0
B1N03561C | 14859% | 2020-12-22 12:56 | T29 | 148.6 | 1 | 产品需求 | 6223 | 蓝050 | 1 | 1 |  | YP-016/YS-006 |  |  | 0
B1N03561B | 6654% | 2020-12-22 09:51 | T29 | 66.54 | 1 | 产品需求 | 6223 | 蓝030 | 0 | 1 |  | YP-016/YS-006 |  |  | 0
B1N03561A | 3063% | 2020-12-22 08:27 | T29 | 30.609 | RESTART | 产品需求 | 6223 | 蓝019 | 0 | 1 | Y | YP-016/YS-006 |  | C班杨凯787:速度正常800M/MIN交班 | 0
B1N03570C | 17278% | 2020-12-22 06:26 | T29 | 172.831 | 414B | coating-355/波纹 | 6223 | 蓝094 | 0 | TD |  | YP-016/YS-006 |  | C班杨凯787:拉丝中途出现密集coating小缺陷报警，2：20 4km降速800-700M/MIN。已报告工艺zy | 0
B1N03570B | 16338% | 2020-12-22 02:16 | T29 | 163.439 | 1 |  | 6223 | 蓝114 | 0 | 1 |  | YP-016/YS-006 |  |  | 0
B1N03570A | 2942% | 2020-12-21 22:52 | T29 | 29.423 | START |  | 6223 | 蓝082 | 0 | 1 | Y | YP-016/YS-006 |  |  | 0
B2N03152B | 18656% | 2020-12-21 20:32 | T29 | 186.463 | LAST |  | 6223 | 蓝122 | 4 | 1 |  | YP-016/YS-006 |  |  | 0
B2N03152A | 6497% | 2020-12-21 16:41 | T29 | 64.921 | 414T | 产品需求 | 6223 | 蓝019 | 2 | 1 |  | YP-016/YS-006 |  |  | 0
B2N03127C | 9075% | 2020-12-21 15:17 | T29 | 90.744 | 414B | 产品需求 | 6223 | 蓝057 | 0 | 1 |  | YP-016/YS-006 |  |  | 0
B2N03127B | 3178% | 2020-12-21 13:21 | T29 | 31.777 | RESTART | 产品需求 | 6223 | 蓝139 | 0 | 1 | Y | YP-016/YS-006 |  |  | 0
B2N03127A | 14442% | 2020-12-21 11:00 | T29 | 144.373 | 414T | 产品需求 | 6223 | 蓝046 | 4 | TD |  | YP-016/YS-006 |  |  | 0
B2N03143C | 9576% | 2020-12-21 07:50 | T29 | 95.74 | 414B |  | 6223 | 蓝019 | 1 | 1 |  | YP-016/YS-006 |  | A班张云雷4805:按工艺CC要求拉至接头后换筒 | 0
B2N03143B | 9890% | 2020-12-21 05:47 | T29 | 98.901 | 1 |  | 6223 | 蓝064 | 0 | 1 |  | YP-016/YS-006 |  |  | 0
B2N03143A | 3544% | 2020-12-21 03:42 | T29 | 35.417 | START |  | 6223 | 蓝120 | 0 | 1 | Y | YP-016/YS-006 |  |  | 0
B1N03569D | 2352% | 2020-12-20 23:41 | T29 | 23.535 | 1 | 436 | 6223 | 蓝123 | 0 | KD |  | YP-016/YS-006 |  | A班张云雷4805:上筒衰耗异常，通知筛选重测后依旧异常，报告工艺CC要求降速等待小盘数据，小盘数据依旧异常，要求退棒处理。 | 0
B1N03569C | 8129% | 2020-12-20 22:27 | T29 | 81.269 | 1 |  | 6223 | 蓝099 | 0 | 1 |  | YP-016/YS-006 |  | A班张云雷4805:上筒光纤1550报警，按工艺CC要求80Km提前换筒 | 0
B1N03569B | 2967% | 2020-12-20 20:45 | T29 | 29.648 | 1 |  | 6223 | 蓝057 | 0 | 1 |  | YP-016/YS-006 |  |  | 0
B1N03569A | 3542% | 2020-12-20 20:07 | T29 | 35.364 | START |  | 6223 | 蓝019 | 1 | 1 | Y | YP-016/YS-006 |  |  | 0
B1N03552D | 18940% | 2020-12-20 15:50 | T29 | 189.261 | LAST |  | 6223 | 蓝142 | 4 | 1 |  | YP-016/YS-006 |  |  | 0
B1N03552C | 8648% | 2020-12-20 11:50 | T29 | 86.474 | 1 |  | 6223 | 蓝114 | 1 | 1 |  | YP-016/YS-006 |  | C班杨凯787:断点偏高，D2一个断点留工艺，要求换筒确认 | 0
B1N03552B | 6764% | 2020-12-20 10:02 | T29 | 67.581 | 1 |  | 6223 | 蓝134 | 2 | 1 |  | YP-016/YS-006 |  |  | 0
B1N03552A | 3057% | 2020-12-20 08:38 | T29 | 23.403 | RESTART |  | 6223 | 蓝056 | 3 | 1 | Y | YP-016/YS-006 |  | C班杨凯787:过接头塔断，重起头，上班延用上一个rod号。取消后改用rod2编号 | 0
B1N03540D | 10300% | 2020-12-20 06:56 | T29 | 103.03 | 414B |  | 6223 | 蓝138 | 0 | TD |  | YP-016/YS-006 |  |  | 0
B1N03540C | 8170% | 2020-12-20 04:43 | T29 | 81.668 | 1 |  | 6223 | 蓝079 | 1 | 1 |  | YP-016/YS-006 |  |  | 0
B1N03540B | 15038% | 2020-12-20 02:59 | T29 | 150.346 | 1 |  | 6223 | 蓝118 | 2 | 1 |  | YP-016/YS-006 |  |  | 0
B1N03540A | 3538% | 2020-12-19 23:45 | T29 | 35.352 | START |  | 6223 | 蓝081 | 0 | 1 | Y | YP-016/YS-006 |  |  | 0
B2N03193D | 18332% | 2020-12-19 20:26 | T29 | 183.337 | LAST |  | 6223 | 蓝123 | 3 | 1 |  | YP-016/YS-006 |  |  | 0
B2N03193C | 11041% | 2020-12-19 16:26 | T29 | 110.452 | 1 |  | 6223 | 蓝007 | 0 | 1 |  | YP-016/YS-006 |  | C班杨凯787:433偏大，75g张力拉丝 | 0
B2N03193B | 4410% | 2020-12-19 14:08 | T29 | 44.092 | 1 |  | 6223 | 蓝121 | 0 | 1 |  | YP-016/YS-006 |  |  | 0
B2N03193A | 2939% | 2020-12-19 13:14 | T29 | 29.332 | RESTART |  | 6223 | 蓝105 | 3 | 1 | Y | YP-016/YS-006 |  |  | 0
A0Q06046H | 49709% | 2020-12-23 21:50 | T28 |  | 1 |  | WU8 | 黑082 | 0 | 1 |  | MUV1048/2030 |  |  | 0
A0Q06046F | 49676% | 2020-12-23 17:40 | T28 | 202 | 1 |  | WU8 | 黑002 | 0 | 1 |  | MUV1048/2030 |  |  | 0
A0Q06046E | 20681% | 2020-12-23 13:29 | T28 | 206.585 | 1 |  | WU8 | 黑034 | 2 | 1 |  | MUV1048/2030 |  | A班李雄4806:按要求更改气流后，丝径宽不做紧套 | 0
A0Q06046D | 23145% | 2020-12-23 11:46 | T28 | 231.368 | 1 | 升速筒 | WU8 | 黑C473 | 1 | 1 |  | MUV1048/2030 |  |  | 0
A0Q06046C | 7136% | 2020-12-23 09:39 | T28 | 71.31 | RESTART |  | WU8 | 黑006 | 0 | 1 | Y | MUV1048/2030 |  | C班付成2406:升速外径异常，check发现body循环器坏，低速等待维修 | 0
A0Q06046B | 10040% | 2020-12-23 04:20 | T28 | 99.975 | 1 | 光纤强度差 | WU8 | 黑045 | 13 | JS |  | MUV1048/2030 |  |  | 0
A0Q06046A | 7568% | 2020-12-23 03:24 | T28 | 57.98 | START |  | WU8 | 黑064 | 8 | 1 | Y | MUV1048/2030 |  |  | 0
A9Q06034B | 11705% | 2020-12-22 21:10 | T28 | 116.845 | LAST | 拉丝速度波动 | WU8 | 黑014 | 0 | 1 |  | MUV1048/2030 |  | C班付成2406:临近收尾，速度波动，下限位报警收尾 | 0
A0Q06034Z | 35214% | 2020-12-22 20:08 | T28 | 351.903 | 1 |  | WU8 | 黑010 | 2 | 1 |  | MUV1048/2030 |  |  | 0
A0Q06034X | 49709% | 2020-12-22 17:06 | T28 | 496.829 | 1 |  | WU8 | C473 | 0 | 1 |  | MUV1048/2030 |  |  | 0
A0Q06034S-20201222131822 | 49673% | 2020-12-22 13:06 | T28 |  | 1 |  | WU8 | 黑047 | 0 | 1 |  | MUV1048/2030 |  |  | 0
A0Q06034S | 49673% | 2020-12-22 12:56 | T28 | 496.734 | 1 |  | WU8 | 黑047 | 2 | 1 |  | MUV1048/2030 |  |  | 0
A0Q06034Q | 49695% | 2020-12-22 08:48 | T28 | 496.304 | 1 |  | WU8 | 黑068 | 1 | 1 |  | MUV1048/2030 |  |  | 0
A0Q06034N | 49700% | 2020-12-22 04:39 | T28 | 496.456 | 1 |  | WU8 | 黑064 | 1 | 1 |  | MUV1048/2030 |  |  | 0
A0Q06034K | 48493% | 2020-12-22 00:30 | T28 | 484.408 | 1 |  | WU8 | 黑061 | 0 | 1 |  | MUV1048/2030 |  |  | 0
A0Q06034G | 49694% | 2020-12-21 20:29 | T28 | 496.525 | 1 | 升速筒 | WU8 | 黑098 | 1 | 1 |  | MUV1048/2030 |  | C班付成2406:19:20 1900-2000 390-460km | 0
A0Q06034E | 49679% | 2020-12-21 16:05 | T28 | 496.265 | 1 | 光纤强度差 | WU8 | 黑068 | 1 | 1 |  | MUV1048/2030 |  |  | 0
A0Q06034D | 17888% | 2020-12-21 11:44 | T28 | 178.757 | 1 | 光纤强度差 | WU8 | 黑116 | 0 | 1 |  | MUV1048/2030 |  |  | 0
A0Q06034C | 7926% | 2020-12-21 10:11 | T28 | 79.143 | RESTART |  | WU8 | 黑061 | 1 | 1 | N | MUV1048/2030 |  |  | 0
A0Q06034B | 25128% | 2020-12-21 08:15 | T28 | 251.278 | 1 |  | WU8 | 黑041 | 10 | TD |  | MUV1048/2030 |  |  | 0
A0Q06034A | 7898% | 2020-12-21 06:04 | T28 | 78.94 | START |  | WU8 | 黑068 | 0 | 1 | N | MUV1048/2030 |  |  | 0
A0Q06029Z | 16060% | 2020-12-20 23:46 | T28 | 171.353 | LAST | 拉丝速度波动 | WU8 | 黑061 | 2 | 1 |  | MUV1048/2030 |  |  | 0
A0Q06029Y | 26059% | 2020-12-20 22:01 | T28 | 260.506 | 1 |  | WU8 | 黑018 | 0 | 1 |  | MUV1048/2030 |  |  | 0
A0Q06029W | 43717% | 2020-12-20 19:48 | T28 | 436.764 | 1 | 拉丝速度波动 | WU8 | 黑113 | 0 | 1 |  | MUV1048/2030 |  | C班付成2406:速度波动 | 0
A0Q06029S | 49676% | 2020-12-20 15:40 | T28 | 496.345 | 1 |  | WU8 | 黑088 | 2 | 1 |  | MUV1048/2030 |  |  | 0
A0Q06029Q | 49675% | 2020-12-20 11:33 | T28 | 496.404 | 1 |  | WU8 | 黑067 | 1 | 1 |  | MUV1048/2030 |  |  | 0
A0Q06029N | 49699% | 2020-12-20 07:21 | T28 | 496.846 | 1 |  | WU8 | 黑012 | 1 | 1 |  | MUV1048/2030 |  |  | 0
A0Q06029K | 49702% | 2020-12-20 03:12 | T28 | 496.871 | 1 |  | WU8 | 黑002 | 2 | 1 |  | MUV1048/2030 |  |  | 0
A0Q06029G | 49676% | 2020-12-19 23:01 | T28 | 496.383 | 1 |  | WU8 | 黑099 | 0 | 1 |  | MUV1048/2030 |  |  | 0
A0Q06029E | 41459% | 2020-12-19 18:57 | T28 | 414.24 | 1 |  | WU8 | 黑116 | 0 | 1 |  | MUV1048/2030 |  |  | 0
A0Q06029C | 43331% | 2020-12-19 15:27 | T28 | 433.035 | 1 |  | WU8 | 黑043 | 2 | 1 |  | MUV1048/2030 |  |  | 0
E5H01753N | 49691% | 2020-12-23 20:59 | T27 |  | 1 |  | WU4 | 黑061 | 0 | 1 |  | MUV1048/2030 | 3M |  | 0
E5H01753K | 49694% | 2020-12-23 16:52 | T27 | 98.973 | 1 |  | WU4 | 黑012 | 1 | 1 |  | MUV1048/2030 | 3M |  | 0
E5H01753G | 49693% | 2020-12-23 12:45 | T27 | 496.664 | 1 |  | WU4 | 黑043 | 3 | 1 |  | MUV1048/2030 | 3M |  | 0
E5H01753E | 47209% | 2020-12-23 08:38 | T27 | 472.4 | 1 |  | WU4 | 黑028 | 1 | 1 |  | MUV1048/2030 | 3M |  | 0
E5H01753C | 36091% | 2020-12-23 04:48 | T27 | 360.899 | 1 |  | WU4 | 黑061 | 0 | 1 |  | MUV1048/2030 | 3M |  | 0
E5H01753B | 20713% | 2020-12-23 01:51 | T27 | 206.802 | 1 |  | WU4 | 黑012 | 1 | 1 |  | MUV1048/2030 | 3M |  | 0
E5H01753A | 7206% | 2020-12-23 00:10 | T27 | 72.031 | START |  | WU4 | 黑088 | 0 | 1 | Y | MUV1048/2030 | 3M |  | 0
E5H01605B | 4020% | 2020-12-22 16:34 | T27 | 40.065 | LAST | 塔断多 | WU4 | 黑073 | 1 | 1 |  | MUV1048/2030 | 3M |  | 0
E5H01605A | 6705% | 2020-12-22 16:03 | T27 | 67.052 | RESTART | 塔断多 | WU4 | 黑064 | 0 | 1 | Y | MUV1048/2030 | 3M |  | 0
E9H00434A | 7291% | 2020-12-22 13:00 | T27 | 72.908 | 414B | 塔断多 | WU4 | 黑002 | 1 | TD |  | MUV1048/2030 | 3M | B班吴凡2471:堵DIE断，涂敷器已取 | 0
E5H01719Z | 8250% | 2020-12-22 12:15 | T27 | 82.423 | RESTART |  | WU4 | 黑099 | 1 | 1 | Y | MUV1048/2030 | 3M | B班吴凡2471:355较多，多次上顶涂敷器后好转。 | 0
E5H01719Y | 9626% | 2020-12-22 07:44 | T27 | 95.969 | 1 | 塔断多 | WU4 | 黑100 | 5 | TD |  | MUV1048/2030 | 3M |  | 0
E5H01719X | 6453% | 2020-12-22 06:51 | T27 | 64.53 | RESTART |  | WU4 | C473 | 0 | 1 | Y | MUV1048/2030 | 3M |  | 0
E5H01719W | 1959% | 2020-12-22 03:40 | T27 | 19.449 | RESTART |  | WU4 | 黑088 | 0 | TD | Y | MUV1048/2030 | 3M | C班廖勇1660:塔断时间为3:15，误输入 | 0
E5H01719T | 12006% | 2020-12-22 01:14 | T27 | 119.322 | 1 |  | WU4 | 黑066 | 1 | TD |  | MUV1048/2030 | 3M |  | 0
E5H01719R | 49700% | 2020-12-22 00:13 | T27 | 497.015 | 1 |  | WU4 | 黑082 | 1 | 1 |  | MUV1048/2030 | 3M |  | 0
E5H01719P | 48262% | 2020-12-21 20:04 | T27 | 484.356 | 1 |  | WU4 | 黑028 | 0 | 1 |  | MUV1048/2030 | 3M |  | 0
E5H01719M | 49686% | 2020-12-21 16:03 | T27 | 496.733 | 1 |  | WU4 | 黑097 | 1 | 1 |  | MUV1048/2030 | 3M |  | 0
E5H01719H | 49702% | 2020-12-21 11:53 | T27 | 496.886 | 1 |  | WU4 | 黑112 | 0 | 1 |  | MUV1048/2030 | 3M |  | 0
E5H01719G | 23102% | 2020-12-21 07:44 | T27 | 231.09 | 1 |  | WU4 | 黑098 | 0 | 1 |  | MUV1048/2030 | 3M |  | 0
E5H01719F | 7246% | 2020-12-21 05:48 | T27 | 72.397 | RESTART |  | WU4 | 黑035 | 0 | 1 | N | MUV1048/2030 | 3M |  | 0
E5H01719D | 44512% | 2020-12-21 04:12 | T27 | 444.859 | 1 |  | WU4 | 黑099 | 0 | TD |  | MUV1048/2030 | 3M |  | 0
E5H01719B | 49098% | 2020-12-21 00:32 | T27 | 490.984 | 1 |  | WU4 | 黑100 | 19 | 1 |  | MUV1048/2030 | 3M |  | 0
E5H01719A | 19991% | 2020-12-20 20:28 | T27 | 199.759 | 414T |  | WU4 | 黑002 | 3 | 1 |  | MUV1048/2030 | 3M |  | 0
E5H01775W | 24396% | 2020-12-20 18:50 | T27 | 243.974 | 414B |  | WU4 | 黑082 | 0 | 1 |  | MUV1048/2030 | 3M |  | 0
E5H01775S | 49692% | 2020-12-20 16:49 | T27 | 496.903 | 1 |  | WU4 | 黑064 | 1 | 1 |  | MUV1048/2030 | 3M |  | 0
E5H01775Q | 49820% | 2020-12-20 12:42 | T27 | 498.445 | 1 |  | WU4 | 黑035 | 0 | 1 |  | MUV1048/2030 | 3M |  | 0
E5H01775N | 48408% | 2020-12-20 08:35 | T27 | 483.838 | 1 |  | WU4 | 黑086 | 1 | 1 |  | MUV1048/2030 | 3M |  | 0
E5H01775K | 49686% | 2020-12-20 04:32 | T27 | 496.858 | 1 |  | WU4 | 黑068 | 2 | 1 |  | MUV1048/2030 | 3M |  | 0
E5H01775G | 49706% | 2020-12-20 00:26 | T27 | 497.061 | 1 |  | WU4 | 黑073 | 0 | 1 |  | MUV1048/2030 | 3M |  | 0
E5H01775E | 49673% | 2020-12-19 20:17 | T27 | 496.844 | 1 |  | WU4 | 黑C473 | 0 | 1 |  | MUV1048/2030 | 3M |  | 0
E5H01775C | 36106% | 2020-12-19 16:17 | T27 | 361.007 | 1 |  | WU4 | 黑066 | 0 | 1 |  | MUV1048/2030 | 3M |  | 0
E5H01775B | 19424% | 2020-12-19 13:18 | T27 | 194.283 | 1 | 升速筒 | WU4 | 黑115 | 1 | 1 |  | MUV1048/2030 | 3M |  | 0
A0Q06039K | 51810% | 2020-12-23 19:54 | T26 |  | 1 |  | WU0 | 黑062 | 0 | 1 |  | MUV1048/2030 |  |  | 0
A0Q06039G | 49264% | 2020-12-23 15:37 | T26 | 458.669 | 1 |  | WU0 | 黑099 | 3 | 1 |  | MUV1048/2030 |  |  | 0
A0Q06039E | 49698% | 2020-12-23 11:30 | T26 |  | 1 |  | WU0 | 黑010 | 0 | 1 |  | MUV1048/2030 |  |  | 0
A0Q06039C | 42189% | 2020-12-23 07:20 | T26 | 421.892 | 1 |  | WU0 | 黑035 | 0 | 1 |  | MUV1048/2030 |  |  | 0
A0Q06039B | 26534% | 2020-12-23 03:50 | T26 | 265.353 | 1 | 升速筒 | WU0 | 黑112 | 3 | 1 |  | MUV1048/2030 |  | C班付成2406:2：30 1800-2000 | 0
A0Q06039A | 7603% | 2020-12-23 01:30 | T26 | 75.994 | START |  | WU0 | 黑073 | 2 | 1 | Y | MUV1048/2030 |  |  | 0
A9Q06036C | 8581% | 2020-12-22 19:11 | T26 | 85.494 | LAST | 光纤强度差 | WU5 | 黑043 | 5 | 1 |  | MUV1048/2030 |  |  | 0
A9Q06036B | 10124% | 2020-12-22 18:09 | T26 | 101.028 | 1 | 光纤强度差 | WU5 | 黑112 | 5 | 1 |  | MUV1048/2030 |  |  | 0
A0Q06036Z | 51145% | 2020-12-22 17:02 | T26 | 510.72 | 1 | 光纤强度差 | WU5 | 黑098 | 31 | 1 |  | MUV1048/2030 |  |  | 0
A0Q06036X | 49669% | 2020-12-22 11:36 | T26 | 496.541 | 1 | 光纤强度差 | WU5 | 黑069 | 1 | 1 |  | MUV1048/2030 |  |  | 0
A0Q06036T | 49661% | 2020-12-22 06:32 | T26 | 496.736 | 1 | 光纤强度差 | WU5 | 黑116 | 1 | 1 |  | MUV1048/2030 |  |  | 0
A0Q06036R | 49673% | 2020-12-22 01:20 | T26 | 496.856 | 1 | 光纤强度差 | WU5 | 黑034 | 0 | 1 |  | MUV1048/2030 |  |  | 0
A0Q06036P | 49661% | 2020-12-21 20:10 | T26 | 496.563 | 1 | 光纤强度差 | WU5 | 黑C473 | 0 | 1 |  | MUV1048/2030 |  |  | 0
A0Q06036M | 49668% | 2020-12-21 14:58 | T26 | 496.574 | 1 | 光纤强度差 | WU5 | 黑088 | 2 | 1 |  | MUV1048/2030 |  |  | 0
A0Q06036H | 33886% | 2020-12-21 09:43 | T26 | 339.049 | 1 | 光纤强度差 | WU5 | 黑006 | 1 | 1 |  | MUV1048/2030 |  |  | 0
A0Q06036G | 27194% | 2020-12-21 06:08 | T26 | 271.754 | 1 | coating-355/波纹 | WU5 | 黑073 | 6 | 1 |  | MUV1048/2030 |  |  | 0
A0Q06036E | 32712% | 2020-12-21 03:18 | T26 | 327.227 | 1 | coating-355/波纹 | WU5 | 黑038 | 3 | 1 |  | MUV1048/2030 |  |  | 0
A0Q06036D | 12657% | 2020-12-20 23:53 | T26 | 126.57 | 1 | coating-355/波纹 | WU5 | 黑062 | 0 | 1 |  | MUV1048/2030 |  | A班吴威2041:大幅降温，速度波动 | 0
A0Q06036C | 22634% | 2020-12-20 22:30 | T26 | 226.303 | 1 | coating-355/波纹 | WU5 | 黑045 | 3 | 1 |  | MUV1048/2030 |  | A班吴威2041:21:52降速；1800Km/min-1600Km/min;166Km-196Km | 0
A0Q06036B | 14022% | 2020-12-20 20:20 | T26 | 140.113 | 1 | 光纤强度差 | WU5 | 黑073 | 5 | 1 |  | MUV1048/2030 |  |  | 0
A0Q06036A | 7999% | 2020-12-20 19:02 | T26 | 79.964 | START |  | WU5 | 黑028 | 3 | 1 | Y | MUV1048/2030 |  |  | 0
A9Q05415A | 23840% | 2020-12-20 12:25 | T26 | 238.203 | LAST | 拉丝速度波动 | WU7 | 黑002 | 1 | 1 |  | MUV1048/2030 |  |  | 0
A0Q05415Y | 38502% | 2020-12-20 10:19 | T26 | 385.138 | 1 |  | WU7 | 黑C473 | 3 | 1 |  | MUV1048/2030 |  |  | 0
A0Q05415W | 49218% | 2020-12-20 07:04 | T26 | 492.252 | 1 |  | WU7 | 黑061 | 0 | 1 |  | MUV1048/2030 |  |  | 0
A0Q05415S | 49768% | 2020-12-20 03:00 | T26 | 497.679 | 1 |  | WU7 | 黑100 | 1 | 1 |  | MUV1048/2030 |  |  | 0
A0Q05415R | 8065% | 2020-12-19 22:53 | T26 | 80.661 | RESTART |  | WU7 | 黑006 | 0 | 1 | N | MUV1048/2030 |  |  | 0
A0Q05415Q | 27398% | 2020-12-19 21:20 | T26 | 273.984 | 1 |  | WU7 | 黑098 | 3 | TD |  | MUV1048/2030 |  |  | 0
A0Q05415N | 49710% | 2020-12-19 19:03 | T26 | 497.353 | 1 |  | WU7 | 黑061 | 0 | 1 |  | MUV1048/2030 |  |  | 0
A0Q05415K | 49682% | 2020-12-19 14:54 | T26 | 496.815 | 1 |  | WU7 | 黑038 | 2 | 1 |  | MUV1048/2030 |  |  | 0
A9Q06033A | 18276% | 2020-12-23 19:15 | T25 |  | LAST | 拉丝速度波动 | WU7 | 黑073 | 0 | 1 |  | MUV1048/2038 |  |  | 0
A0Q06033Y | 43485% | 2020-12-23 17:24 | T25 | 245.126 | 1 | body循环器/制冷机故障 | WU7 | 黑006 | 2 | 1 |  | MUV1048/2038 |  |  | 0
A0Q06033W | 49696% | 2020-12-23 13:31 | T25 | 496.96 | 1 | body循环器/制冷机故障 | WU7 | 黑100 | 2 | 1 |  | MUV1048/2038 |  |  | 0
A0Q06033S | 31023% | 2020-12-23 09:06 | T25 | 309.791 | 1 | body循环器/制冷机故障 | WU7 | 黑030 | 1 | 1 |  | MUV1048/2038 |  | A班徐锦辉2955:接班长冷却管he冲顶， 工艺要求降速 8:27 240-271 2000-1900 | 0
A0Q06033Q | 49673% | 2020-12-23 06:29 | T25 | 496.194 | 1 |  | WU7 | 黑086 | 3 | 1 |  | MUV1048/2038 |  |  | 0
A0Q06033N | 49704% | 2020-12-23 02:23 | T25 | 496.644 | 1 |  | WU7 | 黑068 | 1 | 1 |  | MUV1048/2038 |  |  | 0
A0Q06033K | 44801% | 2020-12-22 22:19 | T25 | 447.722 | 1 |  | WU7 | 黑115 | 1 | 1 |  | MUV1048/2038 |  |  | 0
A0Q06033G | 44496% | 2020-12-22 18:37 | T25 | 444.539 | 1 |  | WU7 | 黑082 | 1 | 1 |  | MUV1048/2038 |  |  | 0
A0Q06033E | 49674% | 2020-12-22 14:56 | T25 | 496.355 | 1 |  | WU7 | 黑097 | 0 | 1 |  | MUV1048/2038 |  |  | 0
A0Q06033C | 49675% | 2020-12-22 10:50 | T25 | 496.229 | 1 |  | WU7 | 黑045 | 1 | 1 |  | MUV1048/2038 |  |  | 0
A0Q06033B | 26067% | 2020-12-22 06:41 | T25 | 260.531 | 1 | 升速筒 | WU7 | 黑112 | 0 | 1 |  | MUV1048/2038 |  |  | 0
A0Q06033A | 6978% | 2020-12-22 04:22 | T25 | 69.704 | START |  | WU7 | 黑073 | 1 | 1 | Y | MUV1048/2038 |  |  | 0
A9Q06032B | 9138% | 2020-12-21 21:51 | T25 | 91.284 | LASTRESTART |  | WU7 | 黑100 | 0 | 1 | N | MUV1048/2038 |  |  | 0
A9Q06032A | 10721% | 2020-12-21 20:10 | T25 | 106.995 | 1 |  | WU7 | 黑069 | 0 | TD |  | MUV1048/2038 |  |  | 0
A0Q06032Y | 46145% | 2020-12-21 19:16 | T25 | 460.696 | 1 |  | WU7 | 黑038 | 2 | 1 |  | MUV1048/2038 |  |  | 0
A0Q06032W | 49454% | 2020-12-21 15:21 | T25 | 493.871 | 1 |  | WU7 | 黑045 | 2 | 1 |  | MUV1048/2038 |  |  | 0
A0Q06032T | 7259% | 2020-12-21 11:13 | T25 | 72.593 | RESTART |  | WU7 | 黑066 | 0 | 1 | Y | MUV1048/2038 |  |  | 0
A0Q06032S | 27361% | 2020-12-21 07:36 | T25 | 273.612 | 1 |  | WU1 | 黑116 | 2 | KD |  | MUV1048/2038 |  | A班吴威2041:coating冒砍 | 0
A0Q06032Q | 46762% | 2020-12-21 05:15 | T25 | 466.915 | 1 |  | WU1 | 黑034 | 1 | 1 |  | MUV1048/2038 |  |  | 0
A0Q06032N | 49499% | 2020-12-21 01:18 | T25 | 494.483 | 1 |  | WU1 | 黑086 | 1 | 1 |  | MUV1048/2038 |  |  | 0
A0Q06032K | 49699% | 2020-12-20 21:08 | T25 | 496.191 | 1 |  | WU1 | 黑024 | 5 | 1 |  | MUV1048/2038 |  |  | 0
A0Q06032G | 49709% | 2020-12-20 16:59 | T25 | 496.507 | 1 |  | WU1 | 黑116 | 3 | 1 |  | MUV1048/2038 |  |  | 0
A0Q06032E | 49672% | 2020-12-20 12:51 | T25 | 496.723 | 1 |  | WU1 | 黑041 | 2 | 1 |  | MUV1048/2038 |  |  | 0
A0Q06032C | 47893% | 2020-12-20 08:41 | T25 | 478.357 | 1 |  | WU1 | 黑038 | 1 | 1 |  | MUV1048/2038 |  |  | 0
A0Q06032B | 26530% | 2020-12-20 04:42 | T25 | 265.095 | 1 | 升速筒 | WU1 | 黑034 | 1 | 1 |  | MUV1048/2038 |  | A班吴威2041:3:55开始升速；176Km-236Km；1700Km/min-2000Km/min | 0
A0Q06032A | 6921% | 2020-12-20 02:14 | T25 | 69.137 | START |  | WU1 | 黑097 | 0 | 1 | Y | MUV1048/2038 |  |  | 0
E9T06837S | 41139% | 2020-12-19 19:20 | T25 | 411.39 | LAST |  | W046 | 黑064 | 4 | 1 |  | MUV1048/2038 | 3M |  | 0
E9T06837Q | 49659% | 2020-12-19 14:42 | T25 | 496.427 | 1 |  | W046 | 黑088 | 0 | 1 |  | MUV1048/2038 | 3M |  | 0
E5H01780Q | 49714% | 2020-12-23 20:34 | T24 | 101.335 | 1 |  | WV4 | 黑045 | 0 | 1 |  | MUV1048/2038 | 3M |  | 0
E5H01780N | 49686% | 2020-12-23 16:27 | T24 | 325.026 | 1 |  | WV4 | 黑115 | 2 | 1 |  | MUV1048/2038 | 3M |  | 0
E5H01780K | 49710% | 2020-12-23 12:22 | T24 | 497.054 | 1 |  | WV4 | 黑014 | 0 | 1 |  | MUV1048/2038 | 3M |  | 0
E5H01780G | 49684% | 2020-12-23 08:15 | T24 | 496.643 | 1 |  | WV4 | 黑113 | 1 | 1 |  | MUV1048/2038 | 3M |  | 0
E5H01780E | 48737% | 2020-12-23 04:10 | T24 | 486.729 | 1 |  | WV4 | 黑097 | 5 | 1 |  | MUV1048/2038 | 3M | C班周杨1839:因丝径宽,不做华为定制,做INDOOR. | 0
E5H01780C | 39029% | 2020-12-23 00:09 | T24 | 390.232 | 1 |  | WV4 | 黑002 | 0 | 1 |  | MUV1048/2038 | 3M | C班周杨1839:因丝径宽,不做华为定制,做INDOOR. | 0
E5H01780B | 25901% | 2020-12-22 20:54 | T24 | 258.954 | 1 | 升速筒 | WV4 | 黑035 | 3 | 1 |  | MUV1048/2038 | 3M | C班周杨1839:19:50开始升速至V:2000m/min,140km--230km,V:1600m/min--2000m/min.因丝径宽,不做华为定制,做INDOOR. | 0
E5H01780A | 7604% | 2020-12-22 18:21 | T24 | 76.043 | START |  | WV4 | 黑061 | 0 | 1 | Y | MUV1048/2038 | 3M |  | 0
E5H01764T | 11292% | 2020-12-22 11:30 | T24 | 112.848 | LAST | 拉丝速度波动 | WV4 | 黑088 | 0 | 1 |  | MUV1048/2038 | 3M | B班张卫卫3946:降低速收尾 | 0
E5H01764R | 40803% | 2020-12-22 10:18 | T24 | 407.975 | 1 | body循环器/制冷机故障 | WV4 | 黑043 | 1 | 1 |  | MUV1048/2038 | 3M | B班张卫卫3946:丝径宽未作INDOOR | 0
E5H01764P | 46843% | 2020-12-22 06:43 | T24 | 468.299 | 1 | body循环器/制冷机故障 | WV4 | 黑012 | 0 | 1 |  | MUV1048/2038 | 3M |  | 0
E5H01764M | 45040% | 2020-12-22 02:41 | T24 | 449.702 | 1 | body循环器/制冷机故障 | WV4 | 黑006 | 2 | 1 |  | MUV1048/2038 | 3M |  | 0
E5H01764H | 46812% | 2020-12-21 22:47 | T24 | 468.092 | 1 | body循环器/制冷机故障 | WV4 | 黑035 | 0 | 1 |  | MUV1048/2038 | 3M |  | 0
E5H01764F | 43459% | 2020-12-21 18:45 | T24 | 434.6 | 1 | body循环器/制冷机故障 | WV4 | 黑099 | 0 | 1 |  | MUV1048/2038 | 3M |  | 0
E5H01764D | 46960% | 2020-12-21 14:59 | T24 | 469.557 | 1 | body循环器/制冷机故障 | WV4 | 黑043 | 1 | 1 |  | MUV1048/2038 | 3M |  | 0
E5H01764B | 45087% | 2020-12-21 10:53 | T24 | 450.828 | 1 | body循环器/制冷机故障 | WV4 | 黑012 | 1 | 1 |  | MUV1048/2038 | 3M | B班黄敬2238:HE气冲顶，白班朱工要求降速1900m并改做INDOOR 9:45 2000-1900 330-420 | 0
E5H01764A | 23122% | 2020-12-21 06:56 | T24 | 231.047 | 414T |  | WV4 | 黑002 | 0 | 1 |  | MUV1048/2038 | 3M | A班彭成2034:张力控制，正常拉丝张力下掉温度大度上升，速度不受控，切温度控制，有417报废，已报告工艺 | 0
E5H01175C | 11595% | 2020-12-21 05:01 | T24 | 115.819 | 414B |  | WV4 | 黑062 | 1 | 1 |  | MUV1048/2038 | 3M |  | 0
E5H01175B | 20095% | 2020-12-21 04:03 | T24 | 200.935 | 1 |  | WV4 | 黑028 | 0 | 1 |  | MUV1048/2038 | 3M |  | 0
E5H01175A | 20969% | 2020-12-21 02:22 | T24 | 209.773 | 414T |  | WV4 | 黑097 | 0 | 1 |  | MUV1048/2038 | 3M |  | 0
E5H01768S | 37392% | 2020-12-21 00:38 | T24 | 373.581 | 414B |  | WV4 | C473 | 2 | 1 |  | MUV1048/2038 | 3M |  | 0
E5H01768Q | 49699% | 2020-12-20 21:32 | T24 | 496.648 | 1 |  | WV4 | 黑012 | 5 | 1 |  | MUV1048/2038 | 3M |  | 0
E5H01768N | 49698% | 2020-12-20 17:25 | T24 | 496.984 | 1 |  | WV4 | 黑112 | 0 | 1 |  | MUV1048/2038 | 3M |  | 0
E5H01768K | 49708% | 2020-12-20 13:19 | T24 | 496.806 | 1 |  | WV4 | 黑097 | 1 | 1 |  | MUV1048/2038 | 3M |  | 0
E5H01768G | 49700% | 2020-12-20 09:13 | T24 | 496.845 | 1 |  | WV4 | 黑026 | 0 | 1 |  | MUV1048/2038 | 3M |  | 0
E5H01768E | 49697% | 2020-12-20 05:06 | T24 | 496.515 | 1 |  | WV4 | 黑044 | 2 | 1 |  | MUV1048/2038 | 3M |  | 0
E5H01768C | 49684% | 2020-12-20 00:59 | T24 | 496.965 | 1 |  | WV4 | 黑113 | 1 | 1 |  | MUV1048/2038 | 3M |  | 0
E5H01768B | 17847% | 2020-12-19 20:51 | T24 | 178.351 | 1 |  | WV4 | 黑068 | 1 | 1 |  | MUV1048/2038 | 3M |  | 0
E5H01768A | 7434% | 2020-12-19 19:22 | T24 | 74.341 | START |  | WV4 | 黑100 | 1 | 1 | Y | MUV1048/2038 | 3M | C班周杨1839:按要求进棒,速度起不来,报告工艺ZY确认后,正常升速,多拉丝晚换筒. | 0
A0Q05297P | 49680% | 2020-12-23 21:02 | T23 | 1.124 | 1 |  | WV0 | 黑068 | 1 | 1 |  | MUV1048/2038 |  |  | 0
A0Q05297M | 45198% | 2020-12-23 16:54 | T23 | 244.38 | 1 |  | WV0 | 黑112 | 3 | 1 |  | MUV1048/2038 |  |  | 0
A0Q05297H | 47668% | 2020-12-23 13:09 | T23 | 476.345 | 1 |  | WV0 | 黑098 | 0 | 1 |  | MUV1048/2038 |  |  | 0
A0Q05297F | 49679% | 2020-12-23 09:10 | T23 | 496.223 | 1 |  | WV0 | 黑088 | 16 | 1 |  | MUV1048/2038 |  |  | 0
A0Q05297D | 39285% | 2020-12-23 05:03 | T23 | 392.641 | 1 |  | WV0 | 黑034 | 2 | 1 |  | MUV1048/2038 |  |  | 0
A0Q05297B | 34620% | 2020-12-23 01:45 | T23 | 345.843 | 1 |  | WV0 | 黑069 | 4 | 1 |  | MUV1048/2038 |  | C班周杨1839:棒径不均匀,速度波动. | 0
A0Q05297A | 7614% | 2020-12-22 22:50 | T23 | 76.009 | START |  | WV0 | 黑100 | 3 | 1 | N | MUV1048/2038 |  | C班周杨1839:速度及温度未到,晚换筒. | 0
A9Q06037C | 19381% | 2020-12-22 16:00 | T23 | 64.309 | LAST | 拉丝速度波动 | WV0 | 黑026 | 3 | 1 |  | MUV1048/2038 |  | B班张卫卫3946:降低速收尾 | 0
A9Q06037A | 43333% | 2020-12-22 14:05 | T23 | 433.061 | 1 |  | WV0 | 黑028 | 7 | 1 |  | MUV1048/2038 |  | B班陈畅1830:丝径宽，不做紧套 | 0
A0Q06037Y | 49688% | 2020-12-22 10:23 | T23 | 496.796 | 1 |  | WV0 | 黑086 | 0 | 1 |  | MUV1048/2038 |  |  | 0
A0Q06037W | 46631% | 2020-12-22 06:11 | T23 | 466.139 | 1 |  | WV0 | 黑113 | 1 | 1 |  | MUV1048/2038 |  | C班周杨1839:丝径peak多,不做紧套. | 0
A0Q06037S | 48565% | 2020-12-22 02:19 | T23 | 485.386 | 1 |  | WV0 | 黑026 | 1 | 1 |  | MUV1048/2038 |  |  | 0
A0Q06037Q | 45096% | 2020-12-21 22:18 | T23 | 450.829 | 1 |  | WV0 | 黑047 | 1 | 1 |  | MUV1048/2038 |  |  | 0
A0Q06037N | 45080% | 2020-12-21 18:33 | T23 | 450.522 | 1 |  | WV0 | 黑086 | 0 | 1 |  | MUV1048/2038 |  |  | 0
A0Q06037K | 46087% | 2020-12-21 14:48 | T23 | 460.476 | 1 |  | WV0 | 黑018 | 2 | 1 |  | MUV1048/2038 |  |  | 0
A0Q06037G | 45088% | 2020-12-21 10:59 | T23 | 450.514 | 1 |  | WV0 | 黑113 | 2 | 1 |  | MUV1048/2038 |  |  | 0
A0Q06037E | 42785% | 2020-12-21 07:19 | T23 | 427.33 | 1 |  | WV0 | 黑064 | 3 | 1 |  | MUV1048/2038 |  |  | 0
A0Q06037D | 6646% | 2020-12-21 03:46 | T23 | 66.34 | RESTART |  | WV0 | 黑047 | 0 | 1 | N | MUV1048/2038 |  |  | 0
A0Q06037C | 12134% | 2020-12-21 02:15 | T23 | 121.013 | 1 |  | WV0 | 黑043 | 5 | TD |  | MUV1048/2038 |  |  | 0
A0Q06037B | 15234% | 2020-12-21 01:15 | T23 | 152.29 | 1 |  | WV0 | 黑082 | 2 | 1 |  | MUV1048/2038 |  |  | 0
A0Q06037A | 7632% | 2020-12-20 23:59 | T23 | 76.256 | START |  | WV0 | 黑006 | 1 | 1 | N | MUV1048/2038 |  |  | 0
A9Q06023A | 9001% | 2020-12-20 16:58 | T23 | 89.839 | LAST |  | WV0 | 黑047 | 1 | 1 |  | MUV1048/2038 |  | C班周杨1839:丝径废,报告工艺ZY后,在线处理并调整气流10-10-10.效果不明显,工艺要求收尾.丝径有部分报废. | 0
A0Q06023Y | 31761% | 2020-12-20 16:12 | T23 | 317.614 | 1 |  | WV0 | 黑034 | 0 | 1 |  | MUV1048/2038 |  | C班周杨1839:因丝径宽,不做紧套. | 0
A0Q06023W | 49689% | 2020-12-20 13:33 | T23 | 496.607 | 1 |  | WV0 | 黑098 | 0 | 1 |  | MUV1048/2038 |  |  | 0
A0Q06023S | 49697% | 2020-12-20 09:24 | T23 | 496.967 | 1 |  | WV0 | 黑045 | 1 | 1 |  | MUV1048/2038 |  |  | 0
A0Q06023Q | 49685% | 2020-12-20 05:15 | T23 | 496.595 | 1 |  | WV0 | 黑028 | 1 | 1 |  | MUV1048/2038 |  |  | 0
A0Q06023N | 49699% | 2020-12-20 01:08 | T23 | 496.616 | 1 |  | WV0 | 黑069 | 0 | 1 |  | MUV1048/2038 |  |  | 0
A0Q06023K | 49676% | 2020-12-19 21:00 | T23 | 496.654 | 1 |  | WV0 | 黑041 | 0 | 1 |  | MUV1048/2038 |  |  | 0
A0Q06023G | 49715% | 2020-12-19 16:50 | T23 | 496.759 | 1 |  | WV0 | 黑112 | 2 | 1 |  | MUV1048/2038 |  |  | 0
A0Q06023E | 49451% | 2020-12-19 12:43 | T23 | 494.255 | 1 |  | WV0 | 黑067 | 0 | 1 |  | MUV1048/2038 |  |  | 0
E5B00897G | 21381% | 2020-12-23 19:30 | T22 |  | LAST |  | WP9 | 灰102 | 0 | 1 |  | MUV1048/2038 | 1.5M |  | 0
E5B00897E | 31534% | 2020-12-23 17:01 | T22 | 190.058 | 1 |  | WP9 | 灰099 | 7 | 1 |  | MUV1048/2038 | 1.5M |  | 0
E5B00897C | 35084% | 2020-12-23 13:28 | T22 | 351.099 | 1 |  | WP9 | 灰198 | 0 | 1 |  | MUV1048/2038 | 1.5M |  | 0
E5B00897B | 19489% | 2020-12-23 09:31 | T22 | 194.907 | 1 |  | WP9 | 灰089 | 2 | 1 |  | MUV1048/2038 | 1.5M |  | 0
E5B00897A | 8975% | 2020-12-23 07:21 | T22 | 89.816 | 414T |  | WP9 | 灰093 | 0 | 1 |  | MUV1048/2038 | 1.5M |  | 0
E5B00893H | 23250% | 2020-12-23 06:22 | T22 | 232.45 | 414B |  | WP9 | 灰205 | 1 | 1 |  | MUV1048/2038 | 1.5M |  | 0
E5B00893G | 20564% | 2020-12-23 03:51 | T22 | 205.64 | 1 |  | WP9 | 灰099 | 1 | 1 |  | MUV1048/2038 | 1.5M |  | 0
E5B00893F | 15093% | 2020-12-23 01:38 | T22 | 150.927 | 1 |  | WP9 | 灰199 | 0 | 1 |  | MUV1048/2038 | 1.5M |  | 0
E5B00893E | 5936% | 2020-12-22 23:59 | T22 | 59.324 | START |  | WP9 | 灰089 | 0 | 1 | Y | MUV1048/2038 | 1.5M |  | 0
E5B00886E | 35364% | 2020-12-22 18:00 | T22 | 353.645 | LAST | 拉丝速度波动 | WP9 | 灰023 | 0 | 1 |  | MUV1048/2038 | 1.5M | B班陈畅1830:收尾降低速，拉干cooling | 0
E5B00886D | 28778% | 2020-12-22 14:03 | T22 | 287.289 | 1 |  | WP9 | 灰146 | 6 | 1 |  | MUV1048/2038 | 1.5M |  | 0
E5B00886B | 33072% | 2020-12-22 10:49 | T22 | 330.706 | 1 |  | WP9 | 灰024 | 4 | 1 |  | MUV1048/2038 | 1.5M |  | 0
E5B00886A | 17379% | 2020-12-22 07:05 | T22 | 173.334 | 414T |  | WP9 | 灰068 | 0 | 1 |  | MUV1048/2038 | 1.5M |  | 0
E5B00893C | 36069% | 2020-12-22 05:13 | T22 | 360.593 | 414B |  | WP9 | 灰102 | 1 | 1 |  | MUV1048/2038 | 1.5M |  | 0
E5B00893B | 17228% | 2020-12-22 01:23 | T22 | 172.135 | 1 |  | WP9 | 灰067 | 3 | 1 |  | MUV1048/2038 | 1.5M |  | 0
E5B00893A | 6159% | 2020-12-21 23:28 | T22 | 63.031 | START |  | WP9 | 灰099 | 0 | 1 | N | MUV1048/2038 | 1.5M |  | 0
E5B00875C | 23394% | 2020-12-21 15:36 | T22 | 233.738 | LAST | 拉丝速度波动 | WP9 | 灰024 | 4 | 1 |  | MUV1048/2038 | 3M | B班陈畅1830:收尾降低速，拉干COOLING | 0
E5B00875B | 16098% | 2020-12-21 12:37 | T22 | 160.924 | 414T |  | WP9 | 灰199 | 0 | 1 |  | MUV1048/2038 | 3M |  | 0
E5B00878G | 29043% | 2020-12-21 10:48 | T22 | 290.051 | 414B |  | WP9 | 灰185 | 6 | 1 |  | MUV1048/2038 | 3M |  | 0
E5B00878E | 33386% | 2020-12-21 07:33 | T22 | 333.863 | 1 |  | WP9 | 灰089 | 2 | 1 |  | MUV1048/2038 | 3M |  | 0
E5B00878C | 35066% | 2020-12-21 03:49 | T22 | 350.557 | 1 |  | WP9 | 灰105 | 1 | 1 |  | MUV1048/2038 | 3M |  | 0
E5B00878B | 28366% | 2020-12-20 23:53 | T22 | 283.48 | 1 |  | WP9 | 灰146 | 4 | 1 |  | MUV1048/2038 | 3M |  | 0
E5B00878A | 13984% | 2020-12-20 20:39 | T22 | 139.906 | 414T |  | WP9 | 灰203 | 1 | 1 |  | MUV1048/2038 | 3M |  | 0
E5B00884H | 15083% | 2020-12-20 19:03 | T22 | 150.765 | 414B |  | WP9 | 灰107 | 1 | 1 |  | MUV1048/2038 | 3M |  | 0
E5B00884F | 33068% | 2020-12-20 17:26 | T22 | 330.582 | 1 |  | WP9 | 灰089 | 0 | 1 |  | MUV1048/2038 | 3M |  | 0
E5B00884D | 35085% | 2020-12-20 13:54 | T22 | 351.091 | 1 |  | WP9 | 灰204 | 0 | 1 |  | MUV1048/2038 | 3M |  | 0
E5B00884C | 20758% | 2020-12-20 10:04 | T22 | 207.315 | 1 |  | WP9 | 灰146 | 4 | 1 |  | MUV1048/2038 | 3M |  | 0
E5B00884B | 10040% | 2020-12-20 08:00 | T22 | 100.392 | 1 |  | WP9 | 灰078 | 0 | 1 |  | MUV1048/2038 | 3M |  | 0
E5B00884A | 11583% | 2020-12-20 06:57 | T22 | 115.598 | 414T |  | WP9 | 灰 129 | 3 | 1 |  | MUV1048/2038 | 3M |  | 0
E5B00865G | 14774% | 2020-12-20 05:40 | T22 | 147.742 | 414B |  | WP9 | 灰102 | 0 | 1 |  | MUV1048/2038 | 3M |  | 0
E5B00865E | 35078% | 2020-12-20 04:01 | T22 | 350.778 | 1 |  | WP9 | 灰148 | 2 | 1 |  | MUV1048/2038 | 3M |  | 0
E5B00865C | 32515% | 2020-12-20 00:04 | T22 | 325.334 | 1 |  | WP9 | 灰089 | 0 | 1 |  | MUV1048/2038 | 3M |  | 0
E5B00865B | 16232% | 2020-12-19 20:21 | T22 | 162.202 | 1 |  | WP9 | 灰197 | 1 | 1 |  | MUV1048/2038 | 3M |  | 0
E5B00865A | 5812% | 2020-12-19 18:32 | T22 | 58.036 | START |  | WP9 | 灰024 | 0 | 1 | N | MUV1048/2038 | 3M |  | 0
E5B00891G | 37583% | 2020-12-19 13:00 | T22 | 375.915 | LAST |  | WP9 | 灰199 | 3 | 1 |  | MUV1048/2038 | 1.5M |  | 0
A9Q06031B | 6303% | 2020-12-23 22:19 | T21 |  | RESTART |  | WT8 | 灰023 | 0 | 1 | Y | MUV1048/2038 |  |  | 0
A9Q06031A | 1780% | 2020-12-23 19:10 | T21 | 17.805 | 1 | 光纤强度差 | WT8 | 灰062 | 0 | KD |  | MUV1048/2038 |  | A班陈喆1356:工艺要求砍断 | 0
A0Q06031Z | 11966% | 2020-12-23 18:05 | T21 | 119.484 | 1 | 光纤准直差 | WT8 | 灰149 | 6 | 1 |  | MUV1048/2038 |  |  | 0
A0Q06031X | 34267% | 2020-12-23 16:47 | T21 | 185.592 | 1 | 升速筒 | WT8 | 灰130 | 20 | 1 |  | MUV1048/2038 |  | A班陈喆1356:247---306 15:35 ---16:15 1300-1600 | 0
A0Q06031W | 17286% | 2020-12-23 12:34 | T21 | 172.868 | 1 | 光纤准直差 | WT8 | 灰067 | 2 | 1 |  | MUV1048/2038 |  |  | 0
A0Q06031S | 51064% | 2020-12-23 10:19 | T21 | 510.643 | 1 | 光纤准直差 | WT8 | 灰197 | 21 | 1 |  | MUV1048/2038 |  | A班陈喆1356:9:35-955 457-495 2000-1300 工艺GX 要求降速1300拉丝 | 0
A0Q06031Q | 50297% | 2020-12-23 05:49 | T21 | 169.006 | 1 |  | WT8 | 灰146 | 9 | 1 |  | MUV1048/2038 |  |  | 0
A0Q06031N | 49103% | 2020-12-23 01:41 | T21 | 490.755 | 1 |  | WT8 | 灰069 | 5 | 1 |  | MUV1048/2038 |  |  | 0
A0Q06031K | 46916% | 2020-12-22 21:38 | T21 | 469.215 | 1 |  | WT8 | 灰140 | 2 | 1 |  | MUV1048/2038 |  |  | 0
A0Q06031G | 47149% | 2020-12-22 17:48 | T21 | 471.105 | 1 |  | WT8 | 灰122 | 7 | 1 |  | MUV1048/2038 |  |  | 0
A0Q06031E | 49887% | 2020-12-22 13:51 | T21 | 498.623 | 1 |  | WT8 | 灰186 | 2 | 1 |  | MUV1048/2038 |  |  | 0
A0Q06031C | 44208% | 2020-12-22 09:38 | T21 | 441.82 | 1 |  | WT8 | 灰185 | 4 | 1 |  | MUV1048/2038 |  |  | 0
A0Q06031B | 12088% | 2020-12-22 05:54 | T21 | 120.798 | 1 |  | WT8 | 灰140 | 1 | 1 |  | MUV1048/2038 |  |  | 0
A0Q06031A | 6350% | 2020-12-22 04:54 | T21 | 63.4 | START |  | WT8 | 灰203 | 4 | 1 | N | MUV1048/2038 |  |  | 0
A9Q06028F | 14856% | 2020-12-21 22:35 | T21 | 148.562 | LAST | 拉丝速度波动 | WT8 | 灰185 | 0 | 1 |  | MUV1048/2038 |  | C班龙峰3173:收尾降低速不取涂覆器，速度波动。 | 0
A9Q06028E | 14289% | 2020-12-21 20:54 | T21 | 142.888 | 1 | 拉丝速度波动 | WT8 | 灰062 | 0 | 1 |  | MUV1048/2038 |  | C班龙峰3173:临收尾速度波动 | 0
A9Q06028C | 42490% | 2020-12-21 19:20 | T21 | 424.909 | 1 | 产品需求 | WT8 | 灰078 | 2 | 1 |  | MUV1048/2038 |  |  | 0
A9Q06028A | 43051% | 2020-12-21 14:51 | T21 | 430.634 | 1 | 升速筒 | WT8 | 灰204 | 0 | 1 |  | MUV1048/2038 |  | B班陈畅1830:13:40 1300-1600 320-400 | 0
A0Q06028Z | 28108% | 2020-12-21 09:40 | T21 | 281.103 | 1 | 光纤准直差 | WT8 | 灰208 | 1 | 1 |  | MUV1048/2038 |  | B班陈畅1830:准直差，报工艺降速，弹开冷却管。5：30 205-250 1800-1300 | 0
A0Q06028X | 49898% | 2020-12-21 06:44 | T21 | 499.12 | 1 | coating-355/波纹 | WT8 | 灰145 | 0 | 1 |  | MUV1048/2038 |  |  | 0
A0Q06028T | 45149% | 2020-12-21 02:06 | T21 | 451.436 | 1 | coating-355/波纹 | WT8 | 灰122 | 0 | 1 |  | MUV1048/2038 |  | A班陈喆1356:355，工艺要求降速1800 370-420 1:25-1:50 2000---1800 | 0
A0Q06028S | 29633% | 2020-12-20 22:07 | T21 | 296.202 | 1 | 升速筒 | WT8 | 灰028 | 1 | 1 |  | MUV1048/2038 |  | A班陈喆1356:21:40-22:10 1800--2000 227-264 | 0
A0Q06028R | 5940% | 2020-12-20 19:29 | T21 | 59.381 | RESTART |  | WT8 | 灰197 | 0 | 1 | Y | MUV1048/2038 |  |  | 0
A0Q06028P | 41417% | 2020-12-20 16:43 | T21 | 413.179 | 1 |  | WT8 | 灰193 | 7 | TD |  | MUV1048/2038 |  |  | 0
A0Q06028N | 22635% | 2020-12-20 13:14 | T21 | 226.353 | 1 |  | WT8 | 灰140 | 6 | 1 |  | MUV1048/2038 |  |  | 0
A0Q06028M | 6311% | 2020-12-20 11:20 | T21 | 62.998 | RESTART |  | WT8 | 灰028 | 3 | 1 | Y | MUV1048/2038 |  |  | 0
A0Q06028K | 715% | 2020-12-20 08:50 | T21 | 7 | 1 | 光纤强度差 | WT8 | 灰024 | 0 | KD |  | MUV1048/2038 |  | C班龙峰3173:断点高，降低速后工艺通知直接砍断再拉 | 0
A0Q06028H | 15509% | 2020-12-20 08:30 | T21 | 155.006 | 1 |  | WT8 | 灰107 | 2 | 1 |  | MUV1048/2038 |  | C班龙峰3173:断点高，报工艺后要求换筒降低速等待强度结果。 | 0
A0Q06028G | 14274% | 2020-12-20 07:18 | T21 | 142.261 | 1 | coating-355/波纹 | WT8 | 灰105 | 18 | 1 |  | MUV1048/2038 |  |  | 0
A0Q06028E | 48730% | 2020-12-20 06:00 | T21 | 487.3 | 1 |  | WT8 | 灰205 | 78 | 1 |  | MUV1048/2038 |  | A班陈喆1356:5：05- 5:20 424--450 2000-1800 355多，工艺要求降速1800 | 0
A0Q06028C | 35552% | 2020-12-20 01:45 | T21 | 355.629 | 1 |  | WT8 | 灰019 | 3 | 1 |  | MUV1048/2038 |  |  | 0
A0Q06028B | 8602% | 2020-12-19 22:46 | T21 | 85.938 | RESTART |  | WT8 | 灰067 | 1 | 1 | Y | MUV1048/2038 |  |  | 0
A0Q06028A | 3931% | 2020-12-19 18:50 | T21 | 38.996 | START |  | WT8 | 灰186 | 5 | TD | N | MUV1048/2038 |  |  | 0
A0Q06063H | 22837% | 2020-12-23 21:31 | T20 | 26.773 | 1 | coating-418/几何 | WP8 | 蓝030 | 1 | 1 |  | MUV1048/2038 |  |  | 0
A0Q06063G | 7109% | 2020-12-23 19:15 | T20 | 71.113 | RESTART |  | WP8 | 蓝030 | 0 | 1 | Y | MUV1048/2038 |  |  | 0
A0Q06063F | 5180% | 2020-12-23 16:51 | T20 | 51.838 | 1 | coating-418/几何 | WC9 | 蓝002 | 0 | KD |  | MUV1048/2038 |  | A班吴威2041:418大，工艺要求砍断，降低速砍断 | 0
A0Q06063E | 22810% | 2020-12-23 16:13 | T20 | 228.112 | 1 | coating-418/几何 | WC9 | 蓝096 | 2 | 1 |  | MUV1048/2038 |  |  | 0
A0Q06063D | 17058% | 2020-12-23 13:58 | T20 | 170.624 | 1 | coating-418/几何 | WC9 | 蓝108 | 1 | 1 |  | MUV1048/2038 |  |  | 0
A0Q06063C | 13646% | 2020-12-23 12:14 | T20 | 136.483 | 1 | coating-418/几何 | WC9 | 蓝002 | 1 | 1 |  | MUV1048/2038 |  |  | 0
A0Q06063B | 10038% | 2020-12-23 10:53 | T20 | 100.399 | 1 | 光纤强度差 | WC9 | 蓝056 | 0 | 1 |  | MUV1048/2038 |  |  | 0
A0Q06063A | 5740% | 2020-12-23 09:52 | T20 | 57.306 | START |  | WC9 | 蓝126 | 6 | 1 | Y | MUV1048/2038 |  |  | 0
A9Q06035D | 9901% | 2020-12-23 02:49 | T20 | 97.462 | LAST | coating-418/几何 | WC9 | 蓝129 | 1 | 1 |  | MUV1048/2038 |  | C班张环4042:余长60km遇丝径ddw塔断，5楼升棒降低速check数据，433废提前收尾 | 0
A9Q06035C | 19112% | 2020-12-23 01:50 | T20 | 191.118 | 1 | coating-418/几何 | WC9 | 蓝083 | 0 | 1 |  | MUV1048/2038 |  |  | 0
A9Q06035B | 10577% | 2020-12-23 | T20 | 105.756 | 1 | coating-418/几何 | WC9 | 蓝094 | 2 | 1 |  | MUV1048/2038 |  | C班张环4042:418大报告工艺cc要求降速1800.23：‘20 2000-1800 40-80 | 0
A9Q06035A | 22454% | 2020-12-22 23:02 | T20 | 224.57 | 1 |  | WC9 | 蓝117 | 1 | 1 |  | MUV1048/2038 |  |  | 0
A0Q06035Z | 23058% | 2020-12-22 21:06 | T20 | 230.585 | 1 | 拉丝速度波动 | WC9 | 蓝076 | 0 | 1 |  | MUV1048/2038 |  | C班张环4042:临近收尾速度波动大 | 0
A0Q06035Y | 21706% | 2020-12-22 19:10 | T20 | 217.103 | 1 |  | WC9 | 蓝034 | 0 | 1 |  | MUV1048/2038 |  |  | 0
A0Q06035X | 22024% | 2020-12-22 17:21 | T20 | 220.198 | 1 |  | WC9 | 蓝094 | 1 | 1 |  | MUV1048/2038 |  |  | 0
A0Q06035W | 21686% | 2020-12-22 15:30 | T20 | 216.647 | 1 |  | WC9 | 蓝126 | 1 | 1 |  | MUV1048/2038 |  |  | 0
A0Q06035T | 21008% | 2020-12-22 13:41 | T20 | 210.081 | 1 |  | WC9 | 蓝081 | 0 | 1 |  | MUV1048/2038 |  |  | 0
A0Q06035S | 19824% | 2020-12-22 11:55 | T20 | 198.298 | 1 |  | WC9 | 蓝083 | 0 | 1 |  | MUV1048/2038 |  |  | 0
A0Q06035R | 21462% | 2020-12-22 10:15 | T20 | 214.699 | 1 | 拉丝速度波动 | WC9 | 蓝074 | 1 | 1 |  | MUV1048/2038 |  | B班肖阳5000288:棒径不均速度波动 | 0
A0Q06035Q | 9905% | 2020-12-22 08:23 | T20 | 99.045 | 1 |  | WC9 | 蓝123 | 0 | 1 |  | MUV1048/2038 |  |  | 0
A0Q06035P | 23522% | 2020-12-22 07:33 | T20 | 235.018 | 1 |  | WC9 | 蓝019 | 1 | 1 |  | MUV1048/2038 |  |  | 0
A0Q06035N | 22872% | 2020-12-22 05:33 | T20 | 228.668 | 1 |  | WC9 | 蓝121 | 0 | 1 |  | MUV1048/2038 |  |  | 0
A0Q06035M | 22824% | 2020-12-22 03:37 | T20 | 228.122 | 1 |  | WC9 | 蓝054 | 1 | 1 |  | MUV1048/2038 |  | C班张环4042:实心棒速度波动大 | 0
A0Q06035K | 22915% | 2020-12-22 01:38 | T20 | 229.197 | 1 |  | WC9 | 蓝112 | 0 | 1 |  | MUV1048/2038 |  | C班张环4042:实心棒速度波动大 | 0
A0Q06035H | 7790% | 2020-12-21 23:40 | T20 | 77.9 | RESTART |  | WC9 | 蓝117 | 0 | 1 | N | MUV1048/2038 |  | C班张环4042:棒子憋住准直差，报告主操要求降低速弹开冷却管在线处理，22:30处理完毕后开始升速 | 0
A0Q06035G | 15767% | 2020-12-21 21:44 | T20 | 157.587 | 1 |  | WC9 | 蓝005 | 0 | JS |  | MUV1048/2038 |  |  | 0
A0Q06035F | 22814% | 2020-12-21 20:25 | T20 | 227.986 | 1 |  | WC9 | 蓝074 | 1 | 1 |  | MUV1048/2038 |  |  | 0
A0Q06035E | 22819% | 2020-12-21 18:30 | T20 | 228.152 | 1 | 拉丝速度波动 | WC9 | 蓝130 | 0 | 1 |  | MUV1048/2038 |  | B班陶加新2196:棒径不均 速度波动大 | 0
A0Q06035D | 22806% | 2020-12-21 16:31 | T20 | 228.096 | 1 |  | WC9 | 蓝112 | 0 | 1 |  | MUV1048/2038 |  |  | 0
A0Q06035C | 22891% | 2020-12-21 14:34 | T20 | 228.857 | 1 |  | WC9 | 蓝067 | 0 | 1 |  | MUV1048/2038 |  |  | 0
A0Q06035B | 17703% | 2020-12-21 12:37 | T20 | 177.063 | 1 | 升速筒 | WC9 | 蓝039 | 0 | 1 |  | MUV1048/2038 |  | B班李成辉2288:11:50 100-175 1600-2000 | 0
A0Q06035A | 6136% | 2020-12-21 10:46 | T20 | 61.334 | START |  | WC9 | 蓝005 | 1 | 1 | Y | MUV1048/2038 |  |  | 0
A9Q06026F | 7674% | 2020-12-21 01:30 | T20 | 76.724 | LAST |  | WC9 | 蓝121 | 1 | 1 |  | MUV1048/2038 |  |  | 0
A9Q06026E | 22909% | 2020-12-21 00:53 | T20 | 229.059 | 1 | 拉丝速度波动 | WC9 | 蓝005 | 1 | 1 |  | MUV1048/2038 |  | A班吴威2041:收尾阶段，速度波动大 | 0
A9Q06026D | 22882% | 2020-12-20 22:50 | T20 | 228.825 | 1 |  | WC9 | 蓝019 | 2 | 1 |  | MUV1048/2038 |  |  | 0
A9Q06026C | 22928% | 2020-12-20 20:55 | T20 | 229.32 | 1 | 拉丝速度波动 | WC9 | 蓝130 | 0 | 1 |  | MUV1048/2038 |  | A班吴威2041:临近收尾，棒径不均速度波动 | 0
A9Q06026B | 17818% | 2020-12-20 18:53 | T20 | 178.194 | 1 | 光纤准直差 | WC9 | 蓝002 | 1 | 1 |  | MUV1048/2038 |  | C班张环4042:18:00 1400-2000 80KM-150KM | 0
A9Q06026A | 18732% | 2020-12-20 17:01 | T20 | 187.291 | 1 | 光纤准直差 | WC9 | 蓝112 | 0 | 1 |  | MUV1048/2038 |  |  | 0
A0Q06026Z | 22902% | 2020-12-20 14:45 | T20 | 229.015 | 1 | 光纤准直差 | WC9 | 蓝081 | 0 | 1 |  | MUV1048/2038 |  | C班张环4042:临近落套筒准直差，调整无效报工艺zy弹开冷却管14:00 2000-1400 160-210 | 0
A0Q06026Y | 22830% | 2020-12-20 12:37 | T20 | 228.318 | 1 |  | WC9 | 蓝074 | 0 | 1 |  | MUV1048/2038 |  |  | 0
A0Q06026X | 22856% | 2020-12-20 10:43 | T20 | 228.475 | 1 | 拉丝速度波动 | WC9 | 蓝099 | 1 | 1 |  | MUV1048/2038 |  | C班张环4042:实心棒速度波动大 | 0
A0Q06026W | 22830% | 2020-12-20 08:43 | T20 | 228.304 | 1 |  | WC9 | 蓝096 | 0 | 1 |  | MUV1048/2038 |  | C班张环4042:实心棒速度波动大 | 0
A0Q06026T | 22924% | 2020-12-20 06:45 | T20 | 229.236 | 1 |  | WC9 | 蓝053 | 0 | 1 |  | MUV1048/2038 |  |  | 0
A0Q06026S | 22673% | 2020-12-20 04:52 | T20 | 226.714 | 1 |  | WC9 | 蓝112 | 0 | 1 |  | MUV1048/2038 |  | A班吴威2041:棒径不均速度波动 | 0
A0Q06026R | 23025% | 2020-12-20 02:56 | T20 | 230.303 | 1 |  | WC9 | 蓝130 | 0 | 1 |  | MUV1048/2038 |  | A班吴威2041:棒径不均速度波动 | 0
A0Q06026Q | 22774% | 2020-12-20 00:57 | T20 | 227.659 | 1 | 拉丝速度波动 | WC9 | 蓝056 | 1 | 1 |  | MUV1048/2038 |  | A班吴威2041:棒径不均速度波动 | 0
A0Q06026P | 22818% | 2020-12-19 23:00 | T20 | 229.146 | 1 |  | WC9 | 蓝096 | 0 | 1 |  | MUV1048/2038 |  |  | 0
A0Q06026N | 22810% | 2020-12-19 21:05 | T20 | 228.062 | 1 | 拉丝速度波动 | WC9 | 蓝101 | 0 | 1 |  | MUV1048/2038 |  | A班吴威2041:棒径不均速度波动 | 0
A0Q06026M | 14867% | 2020-12-19 19:09 | T20 | 148.529 | 1 |  | WC9 | 蓝112 | 2 | 1 |  | MUV1048/2038 |  |  | 0
A0Q06026K | 14912% | 2020-12-19 17:53 | T20 | 149.123 | 1 |  | WC9 | 蓝135 | 0 | 1 |  | MUV1048/2038 |  |  | 0
A0Q06026H | 22902% | 2020-12-19 16:38 | T20 | 228.898 | 1 |  | WC9 | 蓝126 | 1 | 1 |  | MUV1048/2038 |  |  | 0
A0Q06026G | 22899% | 2020-12-19 14:42 | T20 | 228.941 | 1 |  | WC9 | 蓝086 | 2 | 1 |  | MUV1048/2038 |  |  | 0
A0Q06026F | 22937% | 2020-12-19 12:47 | T20 | 229.274 | 1 |  | WC9 | 蓝074 | 3 | 1 |  | MUV1048/2038 |  |  | 0
A9P03550C | 48050% | 2020-12-23 10:08 | T19 | 478.975 | LAST | 拉丝速度波动 | WE0 | 灰024 | 6 | TD |  | MUV1048/2038 |  | A班吴威2041:长冷却管上方断 | 0
A9P03550A | 44247% | 2020-12-23 06:00 | T19 | 442.229 | 1 |  | WE0 | 灰185 | 6 | 1 |  | MUV1048/2038 |  | C班陈潘军3962:准直差，长时间锁速调准直，有410报废 | 0
A0P03550Y | 49704% | 2020-12-23 02:15 | T19 | 496.957 | 1 |  | WE0 | 灰193 | 6 | 1 |  | MUV1048/2038 |  |  | 0
A0P03550W | 49710% | 2020-12-22 22:06 | T19 | 497.098 | 1 |  | WE0 | 灰066 | 3 | 1 |  | MUV1048/2038 |  |  | 0
A0P03550S | 44873% | 2020-12-22 17:57 | T19 | 448.734 | 1 |  | WE0 | 灰203 | 0 | 1 |  | MUV1048/2038 |  |  | 0
A0P03550Q | 49691% | 2020-12-22 14:13 | T19 | 496.886 | 1 |  | WE0 | 灰105 | 1 | 1 |  | MUV1048/2038 |  |  | 0
A0P03550N | 45459% | 2020-12-22 10:01 | T19 | 454.635 | 1 |  | WE0 | 灰043 | 2 | 1 |  | MUV1048/2038 |  |  | 0
A0P03550K | 49686% | 2020-12-22 06:11 | T19 | 496.913 | 1 |  | WE0 | 灰205 | 0 | 1 |  | MUV1048/2038 |  | C班张环4042:实芯棒速度波动大 | 0
A0P03550G | 50021% | 2020-12-22 01:54 | T19 | 500.118 | 1 |  | WE0 | 灰199 | 4 | 1 |  | MUV1048/2038 |  |  | 0
A0P03550E | 49708% | 2020-12-21 21:38 | T19 | 497.2 | 1 |  | WE0 | 灰208 | 0 | 1 |  | MUV1048/2038 |  |  | 0
A0P03550D | 7218% | 2020-12-21 17:27 | T19 | 72.181 | RESTART |  | WE0 | 灰203 | 1 | 1 | N | MUV1048/2038 |  |  | 0
A0P03550C | 1611% | 2020-12-21 15:30 | T19 | 16.03 | RESTART |  | WE0 | 灰071 | 0 | TD | Y | MUV1048/2038 |  |  | 0
A0P03550B | 21796% | 2020-12-21 13:20 | T19 | 217.911 | 1 |  | WE0 | 灰093 | 0 | TD |  | MUV1048/2038 |  |  | 0
A0P03550A | 6350% | 2020-12-21 11:29 | T19 | 63.833 | START |  | WE0 | 灰203 | 0 | 1 | N | MUV1048/2038 |  |  | 0
A9P03523C | 4816% | 2020-12-21 03:25 | T19 | 48.158 | LAST |  | WE0 | 灰107 | 0 | 1 |  | MUV1048/2038 |  |  | 0
A9P03523B | 22985% | 2020-12-21 03:02 | T19 | 229.836 | 1 |  | WE0 | 灰066 | 5 | 1 |  | MUV1048/2038 |  |  | 0
A0P03523Z | 49676% | 2020-12-21 01:06 | T19 | 496.923 | 1 |  | WE0 | 黑148 | 0 | 1 |  | MUV1048/2038 |  | A班吴威2041:棒径不均速度波动 | 0
A0P03523X | 49678% | 2020-12-20 20:50 | T19 | 496.806 | 1 |  | WE0 | 灰099 | 1 | 1 |  | MUV1048/2038 |  | A班吴威2041:棒径不均速度波动 | 0
A0P03523T | 49692% | 2020-12-20 16:36 | T19 | 496.836 | 1 |  | WE0 | 灰185 | 2 | 1 |  | MUV1048/2038 |  |  | 0
A0P03523R | 49685% | 2020-12-20 12:26 | T19 | 496.981 | 1 |  | WE0 | 灰199 | 1 | 1 |  | MUV1048/2038 |  |  | 0
A0P03523P | 49711% | 2020-12-20 08:16 | T19 | 497.254 | 1 |  | WE0 | 灰066 | 2 | 1 |  | MUV1048/2038 |  |  | 0
A0P03523M | 49711% | 2020-12-20 04:03 | T19 | 497.261 | 1 |  | WE0 | 灰203 | 0 | 1 |  | MUV1048/2038 |  |  | 0
A0P03523H | 49712% | 2020-12-19 23:54 | T19 | 497.297 | 1 | 拉丝速度波动 | WE0 | 灰204 | 0 | 1 |  | MUV1048/2038 |  | A班吴威2041:棒径不均速度波动 | 0
A0P03523F | 49690% | 2020-12-19 19:40 | T19 | 497.063 | 1 |  | WE0 | 灰099 | 0 | 1 |  | MUV1048/2038 |  |  | 0
A0P03523D | 49701% | 2020-12-19 15:29 | T19 | 497.024 | 1 |  | WE0 | 灰043 | 0 | 1 |  | MUV1048/2038 |  |  | 0
E5001164R | 4801% | 2020-12-23 18:08 | T18 | 47.939 | 1 | 产品需求 | W90 | 蓝114 | 0 | KD |  | MUV1048/2038 |  | A班陈国勇5000166:衰耗废，工艺gx要求退棒 | 0
E5001164Q | 6870% | 2020-12-23 17:35 | T18 | 68.646 | 1 |  | W90 | 蓝074 | 0 | 1 |  | MUV1048/2038 |  |  | 0
E5001164P | 18661% | 2020-12-23 16:49 | T18 | 186.473 | 1 | 产品需求 | W90 | 蓝076 | 1 | 1 |  | MUV1048/2038 |  |  | 0
E5001164N | 22894% | 2020-12-23 14:46 | T18 | 228.978 | 1 | 产品需求 | W90 | 蓝142 | 1 | 1 |  | MUV1048/2038 |  |  | 0
E5001164M | 22804% | 2020-12-23 12:12 | T18 | 227.992 | 1 | 产品需求 | W90 | 蓝062 | 0 | 1 |  | MUV1048/2038 |  |  | 0
E5001164K | 22875% | 2020-12-23 09:34 | T18 | 228.741 | 1 | 产品需求 | W90 | 蓝135 | 0 | 1 |  | MUV1048/2038 |  |  | 0
E5001164H | 22202% | 2020-12-23 06:57 | T18 | 221.854 | 1 |  | W90 | 蓝147 | 0 | 1 |  | MUV1048/2038 |  |  | 0
E5001164G | 22512% | 2020-12-23 04:26 | T18 | 225.088 | 1 |  | W90 | 蓝034 | 1 | 1 |  | MUV1048/2038 |  |  | 0
E5001164F | 20662% | 2020-12-23 01:51 | T18 | 206.754 | 1 |  | W90 | 蓝081 | 1 | 1 |  | MUV1048/2038 |  |  | 0
E5001164E | 5515% | 2020-12-22 23:33 | T18 | 55.153 | RESTART |  | W90 | 蓝060 | 1 | 1 | N | MUV1048/2038 |  |  | 0
E5001164D | 2468% | 2020-12-22 20:27 | T18 | 24.612 | 1 |  | W90 | 蓝056 | 3 | TD |  | MUV1048/2038 |  |  | 0
E5001164C | 7806% | 2020-12-22 20:10 | T18 | 78.037 | RESTART |  | W90 | 蓝083 | 1 | 1 | N | MUV1048/2038 |  |  | 0
E5001164B | 1421% | 2020-12-22 17:44 | T18 | 14.449 | 1 |  | W90 | 蓝074 | 0 | TD |  | MUV1048/2038 |  |  | 0
E5001164A | 5517% | 2020-12-22 17:35 | T18 | 55.159 | START |  | W90 | 蓝065 | 0 | 1 | Y | MUV1048/2038 |  |  | 0
E5000572P | 21166% | 2020-12-22 11:46 | T18 | 211.782 | LAST |  | W90 | 蓝050 | 0 | 1 |  | MUV1048/2038 |  |  | 0
E5000572N | 8305% | 2020-12-22 09:16 | T18 | 83.031 | 1 | 产品需求 | W90 | 蓝092 | 0 | 1 |  | MUV1048/2038 |  |  | 0
E5000572M | 22881% | 2020-12-22 08:21 | T18 | 228.737 | 1 |  | W90 | 蓝105 | 3 | 1 |  | MUV1048/2038 |  |  | 0
E5000572K | 20839% | 2020-12-22 05:51 | T18 | 208.235 | 1 |  | W90 | 蓝130 | 5 | 1 |  | MUV1048/2038 |  |  | 0
E5000572H | 20536% | 2020-12-22 03:32 | T18 | 205.223 | 1 |  | W90 | 蓝015 | 2 | 1 |  | MUV1048/2038 |  |  | 0
E5000572G | 22810% | 2020-12-22 01:11 | T18 | 228.023 | 1 |  | W90 | 蓝064 | 1 | 1 |  | MUV1048/2038 |  |  | 0
E5000572F | 22277% | 2020-12-21 22:37 | T18 | 222.745 | 1 |  | W90 | 蓝034 | 2 | 1 |  | MUV1048/2038 |  |  | 0
E5000572E | 22022% | 2020-12-21 20:12 | T18 | 220.202 | 1 |  | W90 | 蓝134 | 2 | 1 |  | MUV1048/2038 |  |  | 0
E5000572D | 22906% | 2020-12-21 17:47 | T18 | 229.104 | 1 | 产品需求 | W90 | 蓝108 | 0 | 1 |  | MUV1048/2038 |  |  | 0
E5000572C | 22747% | 2020-12-21 15:15 | T18 | 227.214 | 1 | 产品需求 | W90 | 蓝056 | 10 | 1 |  | MUV1048/2038 |  |  | 0
E5000572B | 9905% | 2020-12-21 12:43 | T18 | 99.039 | 1 | 产品需求 | W90 | 蓝045 | 0 | 1 |  | MUV1048/2038 |  |  | 0
E5000572A | 7223% | 2020-12-21 11:35 | T18 | 72.192 | START |  | W90 | 蓝126 | 0 | 1 | N | MUV1048/2038 |  | B班李成辉2288:升速时速度起不来 多进棒 | 0
E5001161P | 15272% | 2020-12-21 04:46 | T18 | 152.74 | LAST | 产品需求 | W90 | 蓝074 | 2 | 1 |  | MUV1048/2038 |  | A班陈国勇5000166:收尾阶段，速度波动大 | 0
E5001161N | 11107% | 2020-12-21 02:59 | T18 | 111.016 | 1 | 产品需求 | W90 | 蓝002 | 0 | 1 |  | MUV1048/2038 |  |  | 0
E5001161M | 22897% | 2020-12-21 01:44 | T18 | 228.974 | 1 | 产品需求 | W90 | 蓝086 | 0 | 1 |  | MUV1048/2038 |  |  | 0
E5001161K | 23108% | 2020-12-20 23:09 | T18 | 231.013 | 1 | 产品需求 | W90 | 蓝081 | 1 | 1 |  | MUV1048/2038 |  | A班陈国勇5000166:未自动换筒，多拉丝 | 0
E5001161H | 15666% | 2020-12-20 20:28 | T18 | 156.624 | 1 | 产品需求 | W90 | 蓝139 | 0 | 1 |  | MUV1048/2038 |  |  | 0
E5001161G | 21206% | 2020-12-20 18:42 | T18 | 212.002 | 1 |  | W90 | 蓝147 | 4 | 1 |  | MUV1048/2038 |  |  | 0
E5001161F | 22638% | 2020-12-20 16:23 | T18 | 226.303 | 1 |  | W90 | 蓝117 | 0 | 1 |  | MUV1048/2038 |  |  | 0
E5001161E | 22507% | 2020-12-20 13:53 | T18 | 225.093 | 1 |  | W90 | 蓝034 | 0 | 1 |  | MUV1048/2038 |  |  | 0
E5001161D | 22779% | 2020-12-20 11:25 | T18 | 227.711 | 1 |  | W90 | 蓝079 | 2 | 1 |  | MUV1048/2038 |  |  | 0
E5001161C | 24370% | 2020-12-20 08:56 | T18 | 243.655 | 1 |  | W90 | 蓝002 | 0 | 1 |  | MUV1048/2038 |  |  | 0
E5001161B | 19976% | 2020-12-20 06:18 | T18 | 199.796 | 1 | 产品需求 | W90 | 蓝015 | 0 | 1 |  | MUV1048/2038 |  |  | 0
E5001161A | 9036% | 2020-12-20 04:01 | T18 | 90.356 | START |  | W90 | 蓝007 | 0 | 1 | N | MUV1048/2038 |  | A班陈国勇5000166:起头415持续增大，丝径连续peak，355偏多，上楼检查密封，紧石英棉后略有好转，后丝径有peak，报告工艺cc，工艺要求继续观察，多拉丝。断续有355，上楼顶涂敷器后好转 | 0
A0P01511R | 20458% | 2020-12-19 21:10 | T18 | 204.463 | LAST | 产品需求 | W90 | 蓝139 | 4 | 1 |  | MUV1048/2038 |  | A班陈国勇5000166:收尾阶段，速度波动大 | 0
A0P01511Q | 18412% | 2020-12-19 19:09 | T18 | 183.769 | 1 | 实验要求 | W90 | 蓝054 | 5 | 1 |  | MUV1048/2038 |  |  | 0
A0P01511P | 22790% | 2020-12-19 17:24 | T18 | 227.901 | 1 | 实验要求 | W90 | 蓝120 | 1 | 1 |  | MUV1048/2038 |  |  | 0
A0P01511N | 22534% | 2020-12-19 15:19 | T18 | 225.316 | 1 | 实验要求 | W90 | 蓝130 | 1 | 1 |  | MUV1048/2038 |  |  | 0
A0P01511M | 22876% | 2020-12-19 13:13 | T18 | 228.598 | 1 | 产品需求 | W90 | 蓝076 | 6 | 1 |  | MUV1048/2038 |  |  | 0
A0P03540T | 22872% | 2020-12-23 21:39 | T17 |  | 1 |  | WT6 | 蓝034 | 0 | 1 |  | MUV1048/2038 |  |  | 0
A0P03540S | 22830% | 2020-12-23 19:42 | T17 | 129.839 | 1 |  | WT6 | 蓝019 | 3 | 1 |  | MUV1048/2038 |  | A班陈国勇5000166:速度波动大 | 0
A0P03540R | 22917% | 2020-12-23 17:45 | T17 | 229.093 | 1 |  | WT6 | 蓝083 | 0 | 1 |  | MUV1048/2038 |  |  | 0
A0P03540Q | 22897% | 2020-12-23 15:50 | T17 | 229.974 | 1 |  | WT6 | 蓝147 | 0 | 1 |  | MUV1048/2038 |  |  | 0
A0P03540P | 22860% | 2020-12-23 13:55 | T17 | 228.502 | 1 |  | WT6 | 蓝034 | 0 | 1 |  | MUV1048/2038 |  |  | 0
A0P03540N | 22827% | 2020-12-23 11:59 | T17 | 228.164 | 1 |  | WT6 | 蓝019 | 0 | 1 |  | MUV1048/2038 |  |  | 0
A0P03540M | 22869% | 2020-12-23 10:05 | T17 | 228.566 | 1 |  | WT6 | 蓝117 | 2 | 1 |  | MUV1048/2038 |  |  | 0
A0P03540K | 22899% | 2020-12-23 08:10 | T17 | 228.911 | 1 |  | WT6 | 蓝083 | 0 | 1 |  | MUV1048/2038 |  |  | 0
A0P03540H | 22911% | 2020-12-23 06:14 | T17 | 229.091 | 1 |  | WT6 | 蓝114 | 0 | 1 |  | MUV1048/2038 |  |  | 0
A0P03540G | 22851% | 2020-12-23 04:21 | T17 | 228.235 | 1 |  | WT6 | 蓝105 | 0 | 1 |  | MUV1048/2038 |  |  | 0
A0P03540F | 22878% | 2020-12-23 02:29 | T17 | 228.693 | 1 |  | WT6 | 蓝062 | 2 | 1 |  | MUV1048/2038 |  |  | 0
A0P03540E | 22898% | 2020-12-23 00:37 | T17 | 229.019 | 1 |  | WT6 | 蓝019 | 0 | 1 |  | MUV1048/2038 |  |  | 0
A0P03540D | 22845% | 2020-12-22 22:43 | T17 | 227.953 | 1 | 拉丝速度波动 | WT6 | 蓝123 | 2 | 1 |  | MUV1048/2038 |  |  | 0
A0P03540C | 22905% | 2020-12-22 20:41 | T17 | 229.03 | 1 |  | WT6 | 蓝135 | 1 | 1 |  | MUV1048/2038 |  |  | 0
A0P03540B | 22876% | 2020-12-22 18:46 | T17 | 228.763 | 1 |  | WT6 | 蓝064 | 2 | 1 |  | MUV1048/2038 |  |  | 0
A0P03540A | 8242% | 2020-12-22 16:51 | T17 | 82.478 | START |  | WT6 | 蓝130 | 0 | 1 | Y | MUV1048/2038 |  | B班陶加新2196:起头355多 顶涂敷器后好转 多拉 | 0
A9P03542F | 19639% | 2020-12-22 08:10 | T17 | 196.273 | LAST | 拉丝速度波动 | WT6 | 蓝034 | 3 | 1 |  | MUV1048/2038 |  |  | 0
A9P03542E | 22895% | 2020-12-22 06:24 | T17 | 228.921 | 1 |  | WT6 | 蓝147 | 0 | 1 |  | MUV1048/2038 |  |  | 0
A9P03542D | 20189% | 2020-12-22 04:32 | T17 | 201.688 | 1 |  | WT6 | 蓝126 | 1 | 1 |  | MUV1048/2038 |  |  | 0
A9P03542C | 20820% | 2020-12-22 02:49 | T17 | 207.983 | 1 |  | WT6 | 蓝074 | 2 | 1 |  | MUV1048/2038 |  |  | 0
A9P03542B | 19502% | 2020-12-22 01:07 | T17 | 194.861 | 1 |  | WT6 | 蓝083 | 1 | 1 |  | MUV1048/2038 |  |  | 0
A9P03542A | 20753% | 2020-12-21 23:29 | T17 | 207.296 | 1 |  | WT6 | 蓝019 | 2 | 1 |  | MUV1048/2038 |  |  | 0
A0P03542Z | 20040% | 2020-12-21 21:48 | T17 | 200.171 | 1 |  | WT6 | 蓝057 | 0 | 1 |  | MUV1048/2038 |  |  | 0
A0P03542Y | 20606% | 2020-12-21 20:08 | T17 | 205.897 | 1 |  | WT6 | 蓝076 | 1 | 1 |  | MUV1048/2038 |  |  | 0
A0P03542X | 22876% | 2020-12-21 18:21 | T17 | 228.38 | 1 | 拉丝速度波动 | WT6 | 蓝121 | 0 | 1 |  | MUV1048/2038 |  | B班陶加新2196:棒径不均 速度波动 | 0
A0P03542W | 22147% | 2020-12-21 16:20 | T17 | 221.278 | 1 |  | WT6 | 蓝062 | 0 | 1 |  | MUV1048/2038 |  |  | 0
A0P03542T | 21999% | 2020-12-21 14:28 | T17 | 219.816 | 1 |  | WT6 | 蓝117 | 0 | 1 |  | MUV1048/2038 |  |  | 0
A0P03542S | 18284% | 2020-12-21 12:37 | T17 | 182.621 | 1 | 拉丝速度波动 | WT6 | 蓝114 | 1 | 1 |  | MUV1048/2038 |  | B班陶加新2196:降温 速度波动 | 0
A0P03542R | 8944% | 2020-12-21 11:01 | T17 | 89.393 | 1 | 拉丝速度波动 | WT6 | 蓝89.437 | 0 | 1 |  | MUV1048/2038 |  | B班陶加新2196:降温 速度波动 | 0
A0P03542Q | 22913% | 2020-12-21 10:14 | T17 | 228.961 | 1 |  | WT6 | 蓝150 | 0 | 1 |  | MUV1048/2038 |  |  | 0
A0P03542P | 22922% | 2020-12-21 08:18 | T17 | 229.063 | 1 |  | WT6 | 蓝142 | 1 | 1 |  | MUV1048/2038 |  |  | 0
A0P03542N | 22861% | 2020-12-21 06:24 | T17 | 228.355 | 1 |  | WT6 | 蓝067 | 1 | 1 |  | MUV1048/2038 |  |  | 0
A0P03542M | 22868% | 2020-12-21 04:29 | T17 | 228.412 | 1 |  | WT6 | 蓝114 | 2 | 1 |  | MUV1048/2038 |  |  | 0
A0P03542K | 22884% | 2020-12-21 02:36 | T17 | 228.639 | 1 |  | WT6 | 蓝150 | 0 | 1 |  | MUV1048/2038 |  | A班陈国勇5000166:棒径不均匀，速度波动大 | 0
A0P03542H | 22849% | 2020-12-21 00:39 | T17 | 228.373 | 1 |  | WT6 | 蓝126 | 0 | 1 |  | MUV1048/2038 |  |  | 0
A0P03542G | 22895% | 2020-12-20 22:42 | T17 | 228.855 | 1 |  | WT6 | 蓝083 | 1 | 1 |  | MUV1048/2038 |  | A班陈国勇5000166:棒径不均匀，速度波动大 | 0
A0P03542F | 22914% | 2020-12-20 20:43 | T17 | 228.947 | 1 |  | WT6 | 蓝074 | 0 | 1 |  | MUV1048/2038 |  |  | 0
A0P03542E | 20334% | 2020-12-20 18:48 | T17 | 203.192 | 1 |  | WT6 | 蓝126 | 0 | 1 |  | MUV1048/2038 |  |  | 0
A0P03542D | 21809% | 2020-12-20 17:05 | T17 | 218.09 | 1 |  | WT6 | 蓝134 | 3 | 1 |  | MUV1048/2038 |  |  | 0
A0P03542C | 17261% | 2020-12-20 15:11 | T17 | 172.702 | 1 | 拉丝速度波动 | WT6 | 蓝019 | 0 | 1 |  | MUV1048/2038 |  | C班陈潘军3962:大幅控温check438 | 0
A0P03542B | 22825% | 2020-12-20 13:39 | T17 | 228.227 | 1 |  | WT6 | 蓝086 | 0 | 1 |  | MUV1048/2038 |  |  | 0
A0P03542A | 7278% | 2020-12-20 11:46 | T17 | 66.775 | START |  | WT6 | 蓝116 | 4 | 1 | Y | MUV1048/2038 |  | C班陈潘军3962:355多，已报告工艺yjg | 0
A9P03517G | 15443% | 2020-12-20 05:07 | T17 | 154.411 | LAST | 拉丝速度波动 | WT7 | 蓝083 | 0 | 1 |  | MUV1048/2038 |  | A班陈国勇5000166:余长不多，DDW断，五楼升棒，一楼降低速处理，报告工艺cc，工艺check后，要求提前收尾 A班陈国勇5000166:收尾阶段，速度波动大 | 0
A9P03517F | 22884% | 2020-12-20 03:45 | T17 | 228.667 | 1 |  | WT7 | 蓝150 | 5 | 1 |  | MUV1048/2038 |  |  | 0
A9P03517E | 22710% | 2020-12-20 01:47 | T17 | 227.056 | 1 | 拉丝速度波动 | WT7 | 蓝114 | 0 | 1 |  | MUV1048/2038 |  | A班陈国勇5000166:临近收尾，速度波动大 | 0
A9P03517D | 15156% | 2020-12-19 23:46 | T17 | 151.632 | 1 | 拉丝速度波动 | WT7 | 蓝126 | 0 | 1 |  | MUV1048/2038 |  | A班吴威2041:大幅降温速度波动 | 0
A9P03517C | 22838% | 2020-12-19 22:26 | T17 | 229.285 | 1 |  | WT7 | 蓝086 | 2 | 1 |  | MUV1048/2038 |  |  | 0
A9P03517B | 22680% | 2020-12-19 20:32 | T17 | 226.782 | 1 |  | WT7 | 蓝139 | 0 | 1 |  | MUV1048/2038 |  |  | 0
A9P03517A | 24212% | 2020-12-19 18:37 | T17 | 241.922 | 1 |  | WT7 | 蓝121 | 3 | 1 |  | MUV1048/2038 |  |  | 0
A0P03517Z | 22111% | 2020-12-19 16:37 | T17 | 221.017 | 1 |  | WT7 | 蓝046 | 1 | 1 |  | MUV1048/2038 |  |  | 0
A0P03517Y | 22753% | 2020-12-19 14:46 | T17 | 227.338 | 1 | 拉丝速度波动 | WT7 | 蓝019 | 3 | 1 |  | MUV1048/2038 |  | C班陈潘军3962:控温速度波动 | 0
A0P03517X | 22093% | 2020-12-19 12:45 | T17 | 220.809 | 1 |  | WT7 | 蓝114 | 4 | 1 |  | MUV1048/2038 |  |  | 0
A0Q06054B | 14827% | 2020-12-23 15:36 | T16 | 148.332 | 1 |  | WV3 | 钢023 | 0 | 1 |  | DSM1032/2042 |  | A班肖洁1932:新棒起头433小，大幅降温，温度降至提前换筒check强度。 | 0
A0Q06054A | 8283% | 2020-12-23 14:21 | T16 | 82.818 | START |  | WV3 | 钢024 | 0 | 1 | N | DSM1032/2042 |  |  | 0
A0Q06044Y | 15597% | 2020-12-23 07:11 | T16 | 156.082 | LAST | 拉丝速度波动 | WV3 | 钢24 | 0 | 1 |  | DSM1032/2042 |  | C班徐俊5000183:降低速收尾 | 0
A0Q06044T | 69625% | 2020-12-23 05:39 | T16 | 696.185 | 1 |  | WV3 | 钢014 | 2 | 1 |  | DSM1032/2042 |  |  | 0
A0Q06044Q | 81811% | 2020-12-22 23:42 | T16 | 817.893 | 1 |  | WV3 | 钢006 | 1 | 1 |  | DSM1032/2042 |  |  | 0
A0Q06044P | 28963% | 2020-12-22 16:45 | T16 | 289.703 | 1 | 光纤准直差 | WV3 | 钢011 | 0 | 1 |  | DSM1032/2042 |  |  | 0
A0Q06044K | 85173% | 2020-12-22 14:00 | T16 | 851.625 | 1 |  | WV3 | 钢017 | 0 | 1 |  | DSM1032/2042 |  |  | 0
A0Q06044F | 85206% | 2020-12-22 06:48 | T16 | 852.194 | 1 |  | WV3 | 钢24 | 0 | 1 |  | DSM1032/2042 |  |  | 0
A0Q06044C | 85144% | 2020-12-21 23:37 | T16 | 851.493 | 1 |  | WV3 | 钢024 | 0 | 1 |  | DSM1032/2042 |  |  | 0
A0Q06044B | 24720% | 2020-12-21 16:35 | T16 | 247.23 | 1 | 升速筒 | WV3 | 钢016 | 0 | 1 |  | DSM1032/2042 |  |  | 0
A0Q06044A | 6883% | 2020-12-21 14:03 | T16 | 68.832 | START |  | WV3 | 钢010 | 0 | 1 | N | DSM1032/2042 |  |  | 0
A0Q06030X | 13277% | 2020-12-21 06:31 | T16 | 132.653 | LAST | 拉丝速度波动 | WV3 | 钢002 | 1 | 1 |  | DSM1032/2042 |  | A班肖洁1932:临近收尾速度波动大 | 0
A0Q06030S | 71047% | 2020-12-21 05:20 | T16 | 710.342 | 1 |  | WV3 | 钢024 | 2 | 1 |  | DSM1032/2042 |  | A班肖洁1932:临近收尾速度波动大，收尾前200km换筒check433. | 0
A0Q06030P | 82671% | 2020-12-20 23:16 | T16 | 826.58 | 1 |  | WV3 | 钢016 | 1 | 1 |  | DSM1032/2042 |  | A班肖洁1932:接班后固化3熄火，报告工艺CC，要求正常拉丝，完后维修。 | 0
A0Q06030K | 85130% | 2020-12-20 16:21 | T16 | 851.255 | 1 |  | WV3 | 钢004 | 0 | 1 |  | DSM1032/2042 |  |  | 0
A0Q06030F | 85224% | 2020-12-20 09:13 | T16 | 851.863 | 1 |  | WV3 | 钢25 | 5 | 1 |  | DSM1032/2042 |  |  | 0
A0Q06030C | 85034% | 2020-12-20 02:11 | T16 | 851.653 | 1 |  | WV3 | 钢020 | 0 | 1 |  | DSM1032/2042 |  |  | 0
A0Q06030B | 22213% | 2020-12-19 19:09 | T16 | 221.999 | 1 |  | WV3 | 钢004 | 1 | 1 |  | DSM1032/2042 |  | C班徐俊5000183:355较多上顶涂覆器后好转，有355报废。 | 0
A0Q06030A | 6721% | 2020-12-19 17:18 | T16 | 67.207 | START |  | WV3 | 钢002 | 0 | 1 | Y | DSM1032/2042 |  |  | 0
A0Q05296P | 49569% | 2020-12-23 19:44 | T15 | 0 | 1 | 光纤强度差 | WU2 | 灰126 | 0 | 1 |  | DSM1032/2042 |  |  | 0
A0Q05296M | 45449% | 2020-12-23 14:54 | T15 | 454.505 | 1 | 光纤强度差 | WU2 | 灰024 | 0 | 1 |  | DSM1032/2042 |  |  | 0
A0Q05296K | 21272% | 2020-12-23 10:35 | T15 | 212.762 | 1 | 光纤强度差 | WU2 | 灰129 | 1 | 1 |  | DSM1032/2042 |  | A班肖洁1932:升速筒强度不佳，报告工艺GX，降速至1700m/min 150-180km提前换筒check强度。 | 0
A0Q05296H | 29275% | 2020-12-23 08:46 | T15 | 292.376 | 1 | 升速筒 | WU2 | 灰071 | 10 | 1 |  | DSM1032/2042 |  | A班肖洁1932:升速筒，7：50-8：10 185-220km | 0
A0Q05296F | 49583% | 2020-12-23 06:04 | T15 | 495.699 | 1 | 光纤强度差 | WU2 | 灰062 | 1 | 1 |  | DSM1032/2042 |  |  | 0
A0Q05296D | 49568% | 2020-12-23 01:16 | T15 | 495.544 | 1 | 光纤强度差 | WU2 | 灰006 | 0 | 1 |  | DSM1032/2042 |  |  | 0
A0Q05296C | 18637% | 2020-12-22 20:32 | T15 | 186.371 | 1 | 光纤强度差 | WU2 | 灰129 | 1 | 1 |  | DSM1032/2042 |  |  | 0
A0Q05296B | 17880% | 2020-12-22 18:46 | T15 | 178.527 | 1 | 光纤强度差 | WU2 | 灰093 | 12 | 1 |  | DSM1032/2042 |  | B班汪亮1834:强度断点高且固化1报警，工艺YJG要求降速1700. 18:05 100-140 2000-1700 | 0
A0Q05296A | 7067% | 2020-12-22 17:15 | T15 | 70.649 | START |  | WU2 | 灰071 | 3 | 1 | Y | DSM1032/2042 |  |  | 0
A0Q05414W | 7800% | 2020-12-22 08:01 | T15 | 77.867 | RETURN | 拉丝速度波动 | WU2 | 灰099 | 0 | KD |  | DSM1032/2042 |  | C班徐俊5000183:415显示值大，丝径peak多，报告工艺后，要求砍断，退棒。 | 0
A0Q05414T | 27830% | 2020-12-22 07:15 | T15 | 277.968 | 1 |  | WU2 | 灰071 | 3 | 1 |  | DSM1032/2042 |  |  | 0
A0Q05414R | 49591% | 2020-12-22 04:56 | T15 | 495.789 | 1 |  | WU2 | 灰130 | 0 | 1 |  | DSM1032/2042 |  |  | 0
A0Q05414P | 49595% | 2020-12-22 00:46 | T15 | 495.954 | 1 |  | WU2 | 灰006 | 0 | 1 |  | DSM1032/2042 |  |  | 0
A0Q05414N | 6558% | 2020-12-21 20:33 | T15 | 65.584 | RESTART |  | WU2 | 灰148 | 1 | 1 | N | DSM1032/2042 |  |  | 0
A0Q05414M | 26963% | 2020-12-21 19:01 | T15 | 269.746 | 1 |  | WU2 | 灰105 | 1 | TD |  | DSM1032/2042 |  |  | 0
A0Q05414H | 49577% | 2020-12-21 16:47 | T15 | 495.357 | 1 |  | WU2 | 灰146 | 18 | 1 |  | DSM1032/2042 |  |  | 0
A0Q05414G | 6350% | 2020-12-21 12:40 | T15 | 63.437 | RESTART |  | WU2 | 灰205 | 0 | 1 | N | DSM1032/2042 |  |  | 0
A0Q05414F | 14254% | 2020-12-21 09:50 | T15 | 142.536 | 1 |  | WU2 | 灰068 | 0 | TD |  | DSM1032/2042 |  |  | 0
A0Q05414D | 35859% | 2020-12-21 08:36 | T15 | 358.337 | 1 |  | WU2 | 灰023 | 2 | 1 |  | DSM1032/2042 |  |  | 0
A0Q05414B | 33348% | 2020-12-21 05:36 | T15 | 333.227 | 1 |  | WU2 | 灰071 | 0 | 1 |  | DSM1032/2042 |  |  | 0
A0Q05414A | 8680% | 2020-12-21 02:50 | T15 | 86.879 | START |  | WU2 | 灰168 | 0 | 1 | N | DSM1032/2042 |  |  | 0
A9Q06027D | 22912% | 2020-12-20 19:31 | T15 | 229.021 | LAST | 拉丝速度波动 | WU2 | 灰062 | 0 | 1 |  | DSM1032/2042 |  | C班徐俊5000183:降低速收尾 | 0
A9Q06027C | 4970% | 2020-12-20 17:20 | T15 | 49.608 | 1 |  | WU2 | 灰105 | 0 | 1 |  | DSM1032/2042 |  | C班徐俊5000183:重起头有断点，提前换筒check。 | 0
A9Q06027B | 7760% | 2020-12-20 16:55 | T15 | 77.613 | RESTART |  | WU2 | 灰066 | 0 | 1 | N | DSM1032/2042 |  |  | 0
A9Q06027A | 11530% | 2020-12-20 14:50 | T15 | 115.136 | 1 |  | WU2 | 灰071 | 3 | TD |  | DSM1032/2042 |  | C班徐俊5000183:遇丝径DDW塔断 | 0
A0Q06027Y | 49592% | 2020-12-20 13:51 | T15 | 495.662 | 1 |  | WU2 | 灰006 | 0 | 1 |  | DSM1032/2042 |  | C班徐俊5000183:实心棒棒径不均，速度波动。 | 0
A0Q06027W | 49591% | 2020-12-20 09:32 | T15 | 495.912 | 1 |  | WU2 | 灰186 | 2 | 1 |  | DSM1032/2042 |  |  | 0
A0Q06027S | 49602% | 2020-12-20 05:18 | T15 | 495.775 | 1 |  | WU2 | 灰093 | 3 | 1 |  | DSM1032/2042 |  |  | 0
A0Q06027Q | 49594% | 2020-12-20 01:11 | T15 | 495.938 | 1 |  | WU2 | 灰062 | 3 | 1 |  | DSM1032/2042 |  |  | 0
A0Q06027N | 49588% | 2020-12-19 21:00 | T15 | 495.078 | 1 |  | WU2 | 灰071 | 1 | 1 |  | DSM1032/2042 |  |  | 0
A0Q06027K | 49580% | 2020-12-19 16:49 | T15 | 495.505 | 1 |  | WU2 | 灰130 | 5 | 1 |  | DSM1032/2042 |  |  | 0
A0Q06027G | 42849% | 2020-12-19 12:38 | T15 | 428.294 | 1 |  | WU2 | 灰066 | 0 | 1 |  | DSM1032/2042 |  |  | 0
A0Q06053D | 14428% | 2020-12-23 20:30 | T14 | 144.266 | 1 |  | WV2 | 钢024 | 0 | 1 |  | DSM1032/2042 |  | B班王骏炜5000175:大幅降温提前换筒 | 0
A0Q06053C | 20441% | 2020-12-23 19:17 | T14 | 204.445 | 1 |  | WV2 | 钢018 | 0 | 1 |  | DSM1032/2042 |  |  | 0
A0Q06053B | 18947% | 2020-12-23 17:35 | T14 | 189.458 | 1 | 升速筒 | WV2 | 钢017 | 1 | 1 |  | DSM1032/2042 |  | A班黄军良1843:丝径宽，未做紧套；16：45，1800--2000m/min，97--146km。 | 0
A0Q06053A | 8031% | 2020-12-23 15:53 | T14 | 80.461 | START |  | WV2 | 钢015 | 0 | 1 | Y | DSM1032/2042 |  |  | 0
A9Q05402B | 20325% | 2020-12-23 06:51 | T14 | 203.238 | LAST | 拉丝速度波动 | WV2 | 钢002 | 6 | 1 |  | DSM1032/2042 |  |  | 0
A9Q05402A | 18958% | 2020-12-23 04:15 | T14 | 189.617 | 1 | 光纤强度差 | WV2 | 钢017 | 4 | 1 |  | DSM1032/2042 |  | C班梅鲲1531:415大不做紧套 | 0
A0Q05402X | 85270% | 2020-12-23 02:16 | T14 | 851.929 | 1 | 光纤强度差 | WV2 | 钢018 | 13 | 1 |  | DSM1032/2042 |  | C班梅鲲1531:410超标未做紧套 | 0
A0Q05402S | 68158% | 2020-12-22 17:56 | T14 | 0 | 1 | 光纤强度差 | WV2 | 钢003 | 0 | 1 |  | DSM1032/2042 |  |  | 0
A0Q05402R | 16024% | 2020-12-22 11:15 | T14 | 160.208 | 1 | 光纤强度差 | WV2 | 钢024 | 0 | 1 |  | DSM1032/2042 |  |  | 0
A0Q05402Q | 12783% | 2020-12-22 09:41 | T14 | 127.893 | 1 | 光纤强度差 | WV2 | 钢018 | 0 | 1 |  | DSM1032/2042 |  |  | 0
A0Q05402M | 71335% | 2020-12-22 08:25 | T14 | 711.542 | 1 |  | WV2 | 钢023 | 47 | 1 |  | DSM1032/2042 |  | C班陈翔3407:拉丝中途断点高，报工艺ZY要求降速1700M/MIN，待速度走平下班换筒check！ B班王骏炜5000175:降速筒 7：00--7：50 600--650 2000--1700 | 0
A0Q05402H | 40502% | 2020-12-22 02:16 | T14 | 404.658 | 1 |  | WV2 | 钢016 | 6 | 1 |  | DSM1032/2042 |  | C班陈翔3407:筛选抽打，提前换筒check | 0
A0Q05402E | 90196% | 2020-12-21 22:49 | T14 | 42.491 | 1 |  | WV2 | 钢009 | 2 | 1 |  | DSM1032/2042 |  |  | 0
A0Q05402D | 20318% | 2020-12-21 15:12 | T14 | 203.183 | 1 |  | WV2 | 钢013 | 0 | 1 |  | DSM1032/2042 |  |  | 0
A0Q05402B | 32957% | 2020-12-21 13:30 | T14 | 329.409 | 1 | 升速筒 | WV2 | 钢023 | 4 | 1 |  | DSM1032/2042 |  | B班王骏炜5000175:升速筒 12:30--13:00 235--290 1800--2000 | 0
A0Q05402A | 6838% | 2020-12-21 10:30 | T14 | 68.446 | START |  | WV2 | 钢013 | 0 | 1 | N | DSM1032/2042 |  |  | 0
A0Q05401Y | 13377% | 2020-12-21 02:15 | T14 | 133.75 | LAST | 拉丝速度波动 | WV2 | 钢018 | 1 | 1 |  | DSM1032/2042 |  | A班黄军良1843:收尾控速，速度波动，收尾前丝径Peak，改炉子气流至10/10/10,丝径有好转，后丝径Peak，收尾。 | 0
A0Q05401X | 14776% | 2020-12-21 00:57 | T14 | 147.747 | 1 |  | WV2 | 钢010 | 0 | 1 |  | DSM1032/2042 |  | A班黄军良1843:A班黄军良1843:“415”大，未做紧套。 | 0
A0Q05401S | 75906% | 2020-12-20 23:42 | T14 | 758.782 | 1 | 拉丝速度波动 | WV2 | 钢011 | 3 | 1 |  | DSM1032/2042 |  | A班黄军良1843:“415”大，未做紧套；收尾前控速，速度波动。 | 0
A0Q05401P | 85135% | 2020-12-20 17:11 | T14 | 851.291 | 1 |  | WV2 | 钢002 | 2 | 1 |  | DSM1032/2042 |  | C班梅鲲1531:415大，未做紧套。 | 0
A0Q05401K | 85133% | 2020-12-20 10:03 | T14 | 851.491 | 1 |  | WV2 | 钢007 | 1 | 1 |  | DSM1032/2042 |  | C班梅鲲1531:415大未作紧套 | 0
A0Q05401F | 85302% | 2020-12-20 02:54 | T14 | 852.963 | 1 |  | WV2 | 钢024 | 2 | 1 |  | DSM1032/2042 |  |  | 0
A0Q05401C | 82241% | 2020-12-19 19:47 | T14 | 821.649 | 1 |  | WV2 | 钢012 | 13 | 1 |  | DSM1032/2042 |  | C班梅鲲1531:415大未做紧套 | 0
A0Q05401B | 27206% | 2020-12-19 12:48 | T14 | 272.057 | 1 |  | WV2 | 钢020 | 3 | 1 |  | DSM1032/2042 |  | C班梅鲲1531:415大未做紧套 | 0
A0P03522N | 50026% | 2020-12-23 22:10 | T13 |  | 1 |  | WV1 | 灰193 | 0 | 1 |  | DSM1032/2042 |  |  | 0
A0P03522K | 42465% | 2020-12-23 17:57 | T13 |  | 1 |  | WV1 | 灰122 | 0 | 1 |  | DSM1032/2042 |  |  | 0
A0P03522G | 50017% | 2020-12-23 14:23 | T13 | 500.268 | 1 | 拉丝速度波动 | WV1 | 灰078 | 1 | 1 |  | DSM1032/2042 |  | A班黄军良1843:棒径不均匀 | 0
A0P03522E | 50010% | 2020-12-23 10:07 | T13 | 379.606 | 1 |  | WV1 | 灰145 | 0 | 1 |  | DSM1032/2042 |  |  | 0
A0P03522C | 49992% | 2020-12-23 05:55 | T13 | 499.745 | 1 |  | WV1 | 灰019 | 3 | 1 |  | DSM1032/2042 |  |  | 0
A0P03522B | 24881% | 2020-12-23 01:37 | T13 | 248.8 | 1 |  | WV1 | 灰186 | 1 | 1 |  | DSM1032/2042 |  | C班梅鲲1531:实心棒径不均速度波动 | 0
A0P03522A | 7909% | 2020-12-22 23:27 | T13 | 79.029 | START |  | WV1 | 灰043 | 0 | 1 | Y | DSM1032/2042 |  |  | 0
A9P03491A | 17606% | 2020-12-22 16:50 | T13 | 176.173 | LAST | led/fusion故障 | WV1 | 灰019 | 2 | 1 |  | DSM1032/2042 |  | B班王骏炜5000175:拉丝途中固化1熄火无法复位报告工艺yjg，要求降速1600拉丝完收尾 | 0
A0P03491Y | 43929% | 2020-12-22 15:06 | T13 | 438.963 | 1 | coating-发彩/发粘 | WV1 | 灰067 | 5 | 1 |  | DSM1032/2042 |  | B班王骏炜5000175:丝径宽不做紧套 | 0
A0P03491W | 46697% | 2020-12-22 11:01 | T13 | 467.077 | 1 | coating-发彩/发粘 | WV1 | 灰019 | 9 | 1 |  | DSM1032/2042 |  |  | 0
A0P03491S | 49985% | 2020-12-22 06:35 | T13 | 499.988 | 1 | coating-发彩/发粘 | WV1 | 灰074 | 2 | 1 |  | DSM1032/2042 |  |  | 0
A0P03491Q | 49997% | 2020-12-22 01:56 | T13 | 499.329 | 1 | coating-发彩/发粘 | WV1 | 灰066 | 0 | 1 |  | DSM1032/2042 |  |  | 0
A0P03491N | 49981% | 2020-12-21 21:07 | T13 | 500.018 | 1 | coating-发彩/发粘 | WV1 | 灰019 | 0 | 1 |  | DSM1032/2042 |  |  | 0
A0P03491K | 49988% | 2020-12-21 16:27 | T13 | 500.216 | 1 | coating-发彩/发粘 | WV1 | 灰186 | 0 | 1 |  | DSM1032/2042 |  |  | 0
A0P03491G | 49998% | 2020-12-21 11:46 | T13 | 500.321 | 1 | coating-发彩/发粘 | WV1 | 灰074 | 0 | 1 |  | DSM1032/2042 |  |  | 0
A0P03491E | 43204% | 2020-12-21 07:03 | T13 | 431.953 | 1 | coating-发彩/发粘 | WV1 | 灰067 | 0 | 1 |  | DSM1032/2042 |  | A班肖洁1932:筛选报告小盘光纤发彩，报告工艺CC，按要求降速至1800m/min 换筒check外观。 | 0
A0P03491C | 49986% | 2020-12-21 03:16 | T13 | 498.778 | 1 | coating-418/几何 | WV1 | 灰006 | 10 | 1 |  | DSM1032/2042 |  |  | 0
A0P03491B | 21514% | 2020-12-20 22:53 | T13 | 215.267 | 1 | coating-418/几何 | WV1 | 灰129 | 0 | 1 |  | DSM1032/2042 |  | A班黄军良1843:Aystrmmtery显示值大，“418”实测值偏大，工艺CC要求暂维持1900m/min拉丝。 | 0
A0P03491A | 8115% | 2020-12-20 21:00 | T13 | 80.986 | START |  | WV1 | 灰067 | 3 | 1 | N | DSM1032/2042 |  | A班黄军良1843:升速时Aystrmmetry显示值大，报告工艺CC，暂升速至1900m/min拉丝。 | 0
A9P03520Q | 14783% | 2020-12-20 14:26 | T13 | 147.736 | LASTRESTART | 拉丝速度波动 | WV1 | 灰122 | 1 | 1 | N | DSM1032/2042 |  |  | 0
A9P03520P | 4903% | 2020-12-20 11:43 | T13 | 49.034 | 1 | 光纤强度差 | WV1 | 灰043 | 0 | TD |  | DSM1032/2042 |  | C班梅鲲1531:光纤断于DDW | 0
A9P03520M | 44492% | 2020-12-20 11:11 | T13 | 444.794 | 1 | 光纤强度差 | WV1 | 灰130 | 6 | 1 |  | DSM1032/2042 |  | C班梅鲲1531:415大未做紧套 | 0
A9P03520K | 6467% | 2020-12-20 06:28 | T13 | 64.623 | RESTART |  | WV1 | 灰193 | 0 | 1 | Y | DSM1032/2042 |  | A班黄军良1843:“355”包含在“420”内，暂1600m/min起头。 | 0
A9P03520H | 7901% | 2020-12-20 04:10 | T13 | 78.591 | 1 | 光纤强度差 | WV1 | 灰067 | 24 | KD |  | DSM1032/2042 |  | A班黄军良1843:D7长时间强度未出，工艺CC要求降低速等待；3:36,1400m/min--低速，72--76km；低速等待强度结果，4:00工艺要求砍断。 | 0
A9P03520G | 8263% | 2020-12-20 02:45 | T13 | 82.623 | 1 | 光纤强度差 | WV1 | 灰197 | 29 | 1 |  | DSM1032/2042 |  |  | 0
A9P03520F | 7501% | 2020-12-20 01:45 | T13 | 74.954 | RESTART | 光纤强度差 | WV1 | 灰043 | 18 | 1 | N | DSM1032/2042 |  | A班黄军良1843:降低速等待强度；00：00筛选强度未出，报告工艺CC继续等待强度；00：13强度OK，报告工艺CC，提速；00：15，低速--1400m/min，13--43km. | 0
A9P03520E | 9364% | 2020-12-19 23:11 | T13 | 93.663 | 1 | coating-355/波纹 | WV1 | 灰199 | 0 | JS |  | DSM1032/2042 |  | A班黄军良1843:上一个DRUM表面强度不佳，工艺检查要求换筒后降低速等待。 | 0
A9P03520D | 23720% | 2020-12-19 22:04 | T13 | 236.808 | 1 | coating-355/波纹 | WV1 | 灰198 | 10 | 1 |  | DSM1032/2042 |  | A班黄军良1843:“355”，工艺检查，要求降速至1400m/min；20:30,1600--1400m/min，103--150km，上顶涂覆器，提前换筒跟踪。 | 0
A9P03520B | 42381% | 2020-12-19 19:27 | T13 | 423.197 | 1 | 光纤强度差 | WV1 | 灰078 | 13 | 1 |  | DSM1032/2042 |  | C班梅鲲1531:355报警多，已上顶涂覆器处理后间歇性报警 | 0
A0P03520Z | 49992% | 2020-12-19 14:58 | T13 | 499.456 | 1 | 光纤强度差 | WV1 | 灰102 | 11 | 1 |  | DSM1032/2042 |  | C班梅鲲1531:415大未做紧套 | 0
A0P03549Q | 85142% | 2020-12-23 22:10 | T12 | 2.585 | 1 |  | W02 | 钢005 | 1 | 1 |  | DSM1032/2042 |  |  | 0
A0P03549P | 27537% | 2020-12-23 15:06 | T12 | 275.463 | 1 |  | W02 | 钢012 | 0 | 1 |  | DSM1032/2042 |  |  | 0
A0P03549K | 85228% | 2020-12-23 12:49 | T12 | 347.93 | 1 |  | W02 | 钢011 | 1 | 1 |  | DSM1032/2042 |  |  | 0
A0P03549F | 85150% | 2020-12-23 05:36 | T12 | 252.502 | 1 | 拉丝速度波动 | W02 | 钢024 | 0 | 1 |  | DSM1032/2042 |  | C班刘潺2451:棒径不均，速度波动大 | 0
A0P03549C | 85202% | 2020-12-22 22:17 | T12 | 852.28 | 1 |  | W02 | 钢016 | 0 | 1 |  | DSM1032/2042 |  | C班刘潺2451:棒径差异大，多次上塔紧石英棉。后续check棒子拉到最细处，紧石英棉效果不明显。加小石英棉后准直偏移，调整准直后ok | 0
A0P03549B | 26565% | 2020-12-22 15:08 | T12 | 265.676 | 1 | 升速筒 | W02 | 钢020 | 1 | 1 |  | DSM1032/2042 |  | B班刘文波4744:1800-2000 180-230 | 0
A0P03549A | 7202% | 2020-12-22 12:49 | T12 | 72.09 | START |  | W02 | 钢016 | 0 | 1 | N | DSM1032/2042 |  | B班刘文波4744:按要求进棒，速度起不来，多拉晚换筒 | 0
A9P03536A | 42018% | 2020-12-22 05:31 | T12 | 420.183 | LAST | 光纤准直差 | W02 | 钢008 | 9 | 1 |  | DSM1032/2042 |  | C班刘潺2451:收尾前丝径宽，多次上塔处理。距计算收尾长度差异大，报工艺张勇后要求继续拉丝。后速度下掉，上塔检查玻璃件到限位。报告工艺张勇后要求提前收尾 | 0
A0P03536Z | 23349% | 2020-12-21 23:59 | T12 | 233.646 | 1 | 光纤准直差 | W02 | 钢011 | 1 | 1 |  | DSM1032/2042 |  | C班刘潺2451:准直向上偏移，调整棒子时发现Y轴螺丝已经悬空。报告工艺张勇后要求降速1300拉完。21:40 2000--1300 100---150 | 0
A0P03536Y | 8929% | 2020-12-21 20:59 | T12 | 89.149 | RESTART |  | W02 | 钢025 | 0 | 1 | Y | DSM1032/2042 |  |  | 0
A0P03536T | 75447% | 2020-12-21 18:21 | T12 | 754.116 | 1 |  | W02 | 钢019 | 13 | TD |  | DSM1032/2042 |  |  | 0
A0P03536Q | 85295% | 2020-12-21 12:03 | T12 | 852.776 | 1 |  | W02 | 钢020 | 4 | 1 |  | DSM1032/2042 |  |  | 0
A0P03536M | 85205% | 2020-12-21 04:59 | T12 | 852.026 | 1 |  | W02 | 钢023 | 2 | 1 |  | DSM1032/2042 |  |  | 0
A0P03536G | 85121% | 2020-12-20 21:48 | T12 | 851.086 | 1 |  | W02 | 钢009 | 2 | 1 |  | DSM1032/2042 |  |  | 0
A0P03536D | 85160% | 2020-12-20 14:37 | T12 | 851.579 | 1 |  | W02 | 钢003 | 0 | 1 |  | DSM1032/2042 |  |  | 0
A0P03536B | 34663% | 2020-12-20 07:29 | T12 | 346.691 | 1 |  | W02 | 钢24 | 0 | 1 |  | DSM1032/2042 |  | A班李凯4016:棒径不均，控速速度波动 | 0
A0P03536A | 6879% | 2020-12-20 04:30 | T12 | 68.772 | START |  | W02 | 钢013 | 0 | 1 | N | DSM1032/2042 |  |  | 0
A9P03530A | 14882% | 2020-12-19 20:51 | T12 | 148.783 | LAST | 拉丝速度波动 | W02 | 钢009 | 2 | 1 |  | DSM1032/2042 |  | A班李凯4016:棒径不均，控速速度波动，降低速收尾 | 0
A0P03530Y | 56248% | 2020-12-19 19:14 | T12 | 562.581 | 1 | 拉丝速度波动 | W02 | 钢011 | 2 | 1 |  | DSM1032/2042 |  | C班刘潺2451:实心棒径不均速度波动 | 0
A0P03530T | 85168% | 2020-12-19 14:08 | T12 | 851.552 | 1 |  | W02 | 钢024 | 1 | 1 |  | DSM1032/2042 |  | C班刘潺2451:落盖碗前丝径宽，多次上塔处理，有部分丝径报废 | 0
A0P03538X | 22848% | 2020-12-23 21:25 | T11 |  | 1 |  | WP5 | 蓝123 | 0 | 1 |  | DSM1032/2042 |  |  | 0
A0P03538W | 7380% | 2020-12-23 19:35 | T11 | 73.817 | RESTART |  | WP5 | 蓝121 | 1 | 1 | N | DSM1032/2042 |  |  | 0
A0P03538T | 22858% | 2020-12-23 17:36 | T11 | 193.335 | 1 |  | WP5 | 蓝116 | 2 | TD |  | DSM1032/2042 |  |  | 0
A0P03538S | 22964% | 2020-12-23 15:41 | T11 | 229.643 | 1 |  | WP5 | 蓝056 | 1 | 1 |  | DSM1032/2042 |  |  | 0
A0P03538R | 22852% | 2020-12-23 13:47 | T11 | 228.548 | 1 |  | WP5 | 蓝123 | 0 | 1 |  | DSM1032/2042 |  |  | 0
A0P03538Q | 21199% | 2020-12-23 11:52 | T11 | 212.039 | 1 |  | WP5 | 蓝121 | 0 | 1 |  | DSM1032/2042 |  |  | 0
A0P03538P | 22883% | 2020-12-23 10:06 | T11 | 228.901 | 1 |  | WP5 | 蓝074 | 0 | 1 |  | DSM1032/2042 |  |  | 0
A0P03538N | 22842% | 2020-12-23 08:12 | T11 | 228.528 | 1 |  | WP5 | 蓝076 | 0 | 1 |  | DSM1032/2042 |  |  | 0
A0P03538M | 22943% | 2020-12-23 06:24 | T11 | 229.489 | 1 |  | WP5 | 蓝122 | 0 | 1 |  | DSM1032/2042 |  |  | 0
A0P03538K | 8290% | 2020-12-23 04:32 | T11 | 82.901 | RESTART |  | WP5 | 蓝050 | 1 | 1 | N | DSM1032/2042 |  |  | 0
A0P03538H | 22870% | 2020-12-23 02:24 | T11 | 228.05 | 1 |  | WP5 | 蓝108 | 0 | TD |  | DSM1032/2042 |  |  | 0
A0P03538G | 22903% | 2020-12-23 00:29 | T11 | 229.027 | 1 |  | WP5 | 蓝076 | 1 | 1 |  | DSM1032/2042 |  |  | 0
A0P03538F | 22844% | 2020-12-22 22:34 | T11 | 228.438 | 1 | 拉丝速度波动 | WP5 | 蓝005 | 3 | 1 |  | DSM1032/2042 |  |  | 0
A0P03538E | 22861% | 2020-12-22 20:39 | T11 | 228.74 | 1 |  | WP5 | 蓝050 | 0 | 1 |  | DSM1032/2042 |  |  | 0
A0P03538D | 10853% | 2020-12-22 18:44 | T11 | 108.529 | 1 |  | WP5 | 蓝129 | 0 | 1 |  | DSM1032/2042 |  | B班刘文波4744:fis系统更新，提前换筒 | 0
A0P03538C | 22853% | 2020-12-22 17:51 | T11 | 228.529 | 1 |  | WP5 | 蓝019 | 0 | 1 |  | DSM1032/2042 |  |  | 0
A0P03538B | 20648% | 2020-12-22 15:56 | T11 | 206.579 | 1 |  | WP5 | 蓝117 | 1 | 1 |  | DSM1032/2042 |  |  | 0
A0P03538A | 6895% | 2020-12-22 14:13 | T11 | 68.948 | START |  | WP5 | 蓝030 | 1 | 1 | N | DSM1032/2042 |  |  | 0
A9P03543K | 5034% | 2020-12-22 07:09 | T11 | 50.269 | LAST | 光纤准直差 | WP5 | 蓝117 | 1 | 1 |  | DSM1032/2042 |  |  | 0
A9P03543H | 22870% | 2020-12-22 06:30 | T11 | 228.713 | 1 | 光纤准直差 | WP5 | 蓝076 | 1 | 1 |  | DSM1032/2042 |  |  | 0
A9P03543G | 22895% | 2020-12-22 03:32 | T11 | 229.092 | 1 | 光纤准直差 | WP5 | 蓝099 | 0 | 1 |  | DSM1032/2042 |  |  | 0
A9P03543F | 22223% | 2020-12-22 00:36 | T11 | 222.278 | 1 | 光纤准直差 | WP5 | 蓝123 | 1 | 1 |  | DSM1032/2042 |  |  | 0
A9P03543E | 12224% | 2020-12-21 21:46 | T11 | 122.219 | 1 | 光纤准直差 | WP5 | 蓝081 | 3 | 1 |  | DSM1032/2042 |  | C班刘潺2451:开合快门降炉压，提前换筒确认衰耗 | 0
A9P03543D | 22881% | 2020-12-21 20:13 | T11 | 228.881 | 1 | 光纤准直差 | WP5 | 蓝086 | 1 | 1 |  | DSM1032/2042 |  |  | 0
A9P03543C | 23338% | 2020-12-21 17:16 | T11 | 233.369 | 1 | 光纤准直差 | WP5 | 蓝019 | 0 | 1 |  | DSM1032/2042 |  | B班刘文波4744:16:32 2000-1300 175-205 准直差，多次上塔调整无好转，降速弹开长冷却管已报告工艺YJG | 0
A9P03543B | 22875% | 2020-12-21 15:02 | T11 | 228.637 | 1 |  | WP5 | 蓝123 | 4 | 1 |  | DSM1032/2042 |  |  | 0
A9P03543A | 22867% | 2020-12-21 13:05 | T11 | 228.706 | 1 |  | WP5 | 蓝086 | 0 | 1 |  | DSM1032/2042 |  |  | 0
A0P03543Z | 22914% | 2020-12-21 11:09 | T11 | 228.83 | 1 |  | WP5 | 蓝083 | 1 | 1 |  | DSM1032/2042 |  |  | 0
A0P03543Y | 22860% | 2020-12-21 09:15 | T11 | 228.594 | 1 |  | WP5 | 蓝134 | 0 | 1 |  | DSM1032/2042 |  |  | 0
A0P03543X | 22854% | 2020-12-21 07:21 | T11 | 228.522 | 1 |  | WP5 | 蓝034 | 0 | 1 |  | DSM1032/2042 |  |  | 0
A0P03543W | 22856% | 2020-12-21 05:26 | T11 | 228.547 | 1 |  | WP5 | 蓝099 | 0 | 1 |  | DSM1032/2042 |  |  | 0
A0P03543T | 22896% | 2020-12-21 03:31 | T11 | 228.948 | 1 |  | WP5 | 蓝062 | 0 | 1 |  | DSM1032/2042 |  | A班李凯4016:棒径不均，控速速度波动 | 0
A0P03543S | 22914% | 2020-12-21 01:31 | T11 | 228.563 | 1 |  | WP5 | 蓝142 | 3 | 1 |  | DSM1032/2042 |  |  | 0
A0P03543R | 22850% | 2020-12-20 23:35 | T11 | 228.461 | 1 |  | WP5 | 蓝134 | 0 | 1 |  | DSM1032/2042 |  |  | 0
A0P03543Q | 22916% | 2020-12-20 21:40 | T11 | 229.121 | 1 |  | WP5 | 蓝054 | 1 | 1 |  | DSM1032/2042 |  |  | 0
A0P03543P | 22842% | 2020-12-20 19:44 | T11 | 228.395 | 1 | 拉丝速度波动 | WP5 | 蓝076 | 1 | 1 |  | DSM1032/2042 |  | C班刘响5000167:棒径不均，速度波动大 | 0
A0P03543N | 22911% | 2020-12-20 17:47 | T11 | 229.107 | 1 | 拉丝速度波动 | WP5 | 蓝150 | 1 | 1 |  | DSM1032/2042 |  | C班刘潺2451:棒径不均，s速度波动大 | 0
A0P03543M | 22850% | 2020-12-20 15:48 | T11 | 228.509 | 1 | 拉丝速度波动 | WP5 | 蓝123 | 0 | 1 |  | DSM1032/2042 |  | C班刘潺2451:棒径不均，速度波动 | 0
A0P03543K | 22866% | 2020-12-20 13:50 | T11 | 228.298 | 1 |  | WP5 | 蓝056 | 1 | 1 |  | DSM1032/2042 |  |  | 0
A0P03543H | 22891% | 2020-12-20 11:55 | T11 | 228.906 | 1 |  | WP5 | 蓝054 | 2 | 1 |  | DSM1032/2042 |  |  | 0
A0P03543G | 6428% | 2020-12-20 10:00 | T11 | 64.277 | RESTART |  | WP5 | 蓝083 | 0 | 1 | Y | DSM1032/2042 |  |  | 0
A0P03543F | 6947% | 2020-12-20 06:58 | T11 | 69.435 | 1 | coating-355/波纹 | WP5 | 蓝081 | 1 | TD |  | DSM1032/2042 |  |  | 0
A0P03543E | 21969% | 2020-12-20 06:19 | T11 | 219.631 | 1 | coating-355/波纹 | WP5 | 蓝062 | 1 | 1 |  | DSM1032/2042 |  | A班李凯4016:355多，报工艺CC后要求降速至1800M/MIN 拉丝， 5：20 121-161KM 2000-1800M/MIIN | 0
A0P03543D | 22903% | 2020-12-20 04:21 | T11 | 229.099 | 1 |  | WP5 | 蓝142 | 0 | 1 |  | DSM1032/2042 |  | A班李凯4016:拉丝中途355多上塔转动涂覆器，关注后355间接出，主操上塔顶涂覆器后好转。有355报废，已报工艺CC确认 | 0
A0P03543C | 22836% | 2020-12-20 02:26 | T11 | 228.306 | 1 |  | WP5 | 蓝034 | 3 | 1 |  | DSM1032/2042 |  |  | 0
A0P03543B | 22846% | 2020-12-20 00:30 | T11 | 228.492 | 1 | 拉丝速度波动 | WP5 | 蓝134 | 0 | 1 |  | DSM1032/2042 |  | A班李凯4016:棒径不均，速度波动。 A班徐锦辉2955:355多多次上塔上顶涂覆器后好转 | 0
A0P03543A | 6497% | 2020-12-19 22:30 | T11 | 65.003 | START |  | WP5 | 蓝079 | 0 | 1 | Y | DSM1032/2042 |  |  | 0
A9P03507N | 23242% | 2020-12-19 15:01 | T11 | 232.477 | LAST | 光纤准直差 | WP5 | 蓝099 | 2 | 1 |  | DSM1032/2042 |  | C班刘潺2451:落套筒准直差，降速1300弹开冷却管拉丝。14:10 2000--1300 190---220 | 0
A9P03507M | 22914% | 2020-12-19 12:26 | T11 | 229.248 | 1 | 拉丝速度波动 | WP5 | 蓝139 | 0 | 1 |  | DSM1032/2042 |  | C班徐俊5000183:棒径不均，速度波动。 | 0